## gaps
formula | A1_atom | B1_atom | A2_atom | B2_atom | gap gllbsc
AgNbLaAlO6 | Ag | Nb | La | Al | 4.1645432
AgNbLaGaO6 | Ag | Nb | La | Ga | 4.454628775
AgNbLaInO6 | Ag | Nb | La | In | 4.192522296
AgNbMgTiO6 | Ag | Nb | Mg | Ti | 3.963856895
AgNbSnTiO6 | Ag | Nb | Sn | Ti | 2.881239408
AgNbYAlO6 | Ag | Nb | Y | Al | 3.958215489
AgTaAgNbO6 | Ag | Ta | Ag | Nb | 3.367340076
AgTaBaSnO6 | Ag | Ta | Ba | Sn | 4.115527804
AgTaBaTiO6 | Ag | Ta | Ba | Ti | 3.65187538
AgTaCaGeO6 | Ag | Ta | Ca | Ge | 4.596741977
AgTaCaSiO6 | Ag | Ta | Ca | Si | 4.787204683
AgTaCaSnO6 | Ag | Ta | Ca | Sn | 4.567418298
AgTaCaTiO6 | Ag | Ta | Ca | Ti | 3.856408782
AgTaCsNbO6 | Ag | Ta | Cs | Nb | 3.257419299
AgTaCsVO6 | Ag | Ta | Cs | V | 2.169553701
AgTaGaNbO6 | Ag | Ta | Ga | Nb | 1.784718332
AgTaGaTaO6 | Ag | Ta | Ga | Ta | 2.285462409
AgTaKNbO6 | Ag | Ta | K | Nb | 3.43280078
AgTaKSbO6 | Ag | Ta | K | Sb | 4.253437286
AgTaLaAlO6 | Ag | Ta | La | Al | 4.544527043
AgTaLaGaO6 | Ag | Ta | La | Ga | 4.428479438
AgTaLaInO6 | Ag | Ta | La | In | 4.598427211
AgTaLiNbO6 | Ag | Ta | Li | Nb | 3.554350261
AgTaLiVO6 | Ag | Ta | Li | V | 1.661856626
AgTaMgTiO6 | Ag | Ta | Mg | Ti | 4.541470588
AgTaNaNbO6 | Ag | Ta | Na | Nb | 3.523501827
AgTaNaSbO6 | Ag | Ta | Na | Sb | 4.383274568
AgTaNaVO6 | Ag | Ta | Na | V | 1.67087028
AgTaPbHfO6 | Ag | Ta | Pb | Hf | 4.468824182
AgTaPbTiO6 | Ag | Ta | Pb | Ti | 3.806312329
AgTaPbZrO6 | Ag | Ta | Pb | Zr | 4.43593134
AgTaRbNbO6 | Ag | Ta | Rb | Nb | 3.372019754
AgTaSnHfO6 | Ag | Ta | Sn | Hf | 3.676099376
AgTaSnTiO6 | Ag | Ta | Sn | Ti | 3.280047217
AgTaSnZrO6 | Ag | Ta | Sn | Zr | 3.671961049
AgTaSrGeO6 | Ag | Ta | Sr | Ge | 4.544428383
AgTaSrSiO6 | Ag | Ta | Sr | Si | 4.692218139
AgTaSrSnO6 | Ag | Ta | Sr | Sn | 4.170643623
AgTaSrTiO6 | Ag | Ta | Sr | Ti | 3.79098509
AgTaTlNbO6 | Ag | Ta | Tl | Nb | 1.792464465
AgTaYAlO6 | Ag | Ta | Y | Al | 4.914572548
BaHfAgNbO6 | Ba | Hf | Ag | Nb | 4.078047088
BaHfAgTaO6 | Ba | Hf | Ag | Ta | 4.189891965
BaHfBaSnO6 | Ba | Hf | Ba | Sn | 6.081554918
BaHfBaTiO6 | Ba | Hf | Ba | Ti | 4.617955975
BaHfBaZrO6 | Ba | Hf | Ba | Zr | 6.343123966
BaHfCaGeO6 | Ba | Hf | Ca | Ge | 6.350080917
BaHfCaHfO6 | Ba | Hf | Ca | Hf | 7.105780282
BaHfCaSiO6 | Ba | Hf | Ca | Si | 7.124555422
BaHfCaSnO6 | Ba | Hf | Ca | Sn | 6.149864419
BaHfCaTiO6 | Ba | Hf | Ca | Ti | 4.881718641
BaHfCaZrO6 | Ba | Hf | Ca | Zr | 6.793831407
BaHfCsNbO6 | Ba | Hf | Cs | Nb | 4.17192157
BaHfCsTaO6 | Ba | Hf | Cs | Ta | 4.954141388
BaHfCsVO6 | Ba | Hf | Cs | V | 2.024082776
BaHfGaNbO6 | Ba | Hf | Ga | Nb | 2.740038109
BaHfGaTaO6 | Ba | Hf | Ga | Ta | 3.468891843
BaHfInNbO6 | Ba | Hf | In | Nb | 1.490876326
BaHfInTaO6 | Ba | Hf | In | Ta | 2.148573734
BaHfKNbO6 | Ba | Hf | K | Nb | 4.237405144
BaHfKSbO6 | Ba | Hf | K | Sb | 5.319984256
BaHfKTaO6 | Ba | Hf | K | Ta | 5.043565766
BaHfLaAlO6 | Ba | Hf | La | Al | 6.842296397
BaHfLaGaO6 | Ba | Hf | La | Ga | 7.087096038
BaHfLaInO6 | Ba | Hf | La | In | 6.388361955
BaHfLaScO6 | Ba | Hf | La | Sc | 7.259237807
BaHfLiNbO6 | Ba | Hf | Li | Nb | 4.346862988
BaHfLiTaO6 | Ba | Hf | Li | Ta | 5.156989314
BaHfLiVO6 | Ba | Hf | Li | V | 1.950932284
BaHfMgTiO6 | Ba | Hf | Mg | Ti | 5.157325978
BaHfMgZrO6 | Ba | Hf | Mg | Zr | 7.180769915
BaHfNaNbO6 | Ba | Hf | Na | Nb | 4.323594526
BaHfNaSbO6 | Ba | Hf | Na | Sb | 5.605111851
BaHfNaTaO6 | Ba | Hf | Na | Ta | 5.133972612
BaHfNaVO6 | Ba | Hf | Na | V | 1.943310423
BaHfPbHfO6 | Ba | Hf | Pb | Hf | 5.861282859
BaHfPbTiO6 | Ba | Hf | Pb | Ti | 4.716210837
BaHfPbZrO6 | Ba | Hf | Pb | Zr | 5.798471802
BaHfRbNbO6 | Ba | Hf | Rb | Nb | 4.19891716
BaHfRbTaO6 | Ba | Hf | Rb | Ta | 4.999203073
BaHfSnHfO6 | Ba | Hf | Sn | Hf | 5.154654591
BaHfSnTiO6 | Ba | Hf | Sn | Ti | 4.117831884
BaHfSnZrO6 | Ba | Hf | Sn | Zr | 5.129260058
BaHfSrGeO6 | Ba | Hf | Sr | Ge | 6.108099686
BaHfSrHfO6 | Ba | Hf | Sr | Hf | 6.703417504
BaHfSrSiO6 | Ba | Hf | Sr | Si | 7.100622387
BaHfSrSnO6 | Ba | Hf | Sr | Sn | 6.260326191
BaHfSrTiO6 | Ba | Hf | Sr | Ti | 4.711382223
BaHfSrZrO6 | Ba | Hf | Sr | Zr | 6.459329422
BaHfTlNbO6 | Ba | Hf | Tl | Nb | 2.787349496
BaHfTlTaO6 | Ba | Hf | Tl | Ta | 3.519530094
BaHfYAlO6 | Ba | Hf | Y | Al | 7.467627553
BaSnAgNbO6 | Ba | Sn | Ag | Nb | 4.196255316
BaSnBaTiO6 | Ba | Sn | Ba | Ti | 4.610173391
BaSnCaGeO6 | Ba | Sn | Ca | Ge | 2.613094084
BaSnCaSiO6 | Ba | Sn | Ca | Si | 3.328665599
BaSnCaSnO6 | Ba | Sn | Ca | Sn | 3.237558695
BaSnCaTiO6 | Ba | Sn | Ca | Ti | 4.634935362
BaSnLaAlO6 | Ba | Sn | La | Al | 5.229700982
BaSnLaGaO6 | Ba | Sn | La | Ga | 3.753770355
BaSnLaInO6 | Ba | Sn | La | In | 3.824912325
BaSnLiNbO6 | Ba | Sn | Li | Nb | 4.985344912
BaSnLiVO6 | Ba | Sn | Li | V | 2.187158914
BaSnMgTiO6 | Ba | Sn | Mg | Ti | 4.682433617
BaSnMgZrO6 | Ba | Sn | Mg | Zr | 5.534709008
BaSnNaNbO6 | Ba | Sn | Na | Nb | 4.950429901
BaSnNaSbO6 | Ba | Sn | Na | Sb | 1.584677745
BaSnNaVO6 | Ba | Sn | Na | V | 2.182041303
BaSnSnTiO6 | Ba | Sn | Sn | Ti | 4.156500556
BaSnSrGeO6 | Ba | Sn | Sr | Ge | 1.902720005
BaSnSrSiO6 | Ba | Sn | Sr | Si | 3.060194418
BaSnSrSnO6 | Ba | Sn | Sr | Sn | 2.664761815
BaSnSrTiO6 | Ba | Sn | Sr | Ti | 4.845106688
BaTiAgNbO6 | Ba | Ti | Ag | Nb | 3.238934908
BaTiCaGeO6 | Ba | Ti | Ca | Ge | 4.544465349
BaTiCaSiO6 | Ba | Ti | Ca | Si | 4.314413855
BaTiCaSnO6 | Ba | Ti | Ca | Sn | 4.63511974
BaTiCaTiO6 | Ba | Ti | Ca | Ti | 3.834829908
BaTiCsNbO6 | Ba | Ti | Cs | Nb | 3.933396345
BaTiCsVO6 | Ba | Ti | Cs | V | 2.387688728
BaTiLaAlO6 | Ba | Ti | La | Al | 4.924750863
BaTiLaGaO6 | Ba | Ti | La | Ga | 5.227039321
BaTiLaInO6 | Ba | Ti | La | In | 5.084089538
BaTiLiNbO6 | Ba | Ti | Li | Nb | 3.463015828
BaTiLiVO6 | Ba | Ti | Li | V | 2.517040515
BaTiMgTiO6 | Ba | Ti | Mg | Ti | 4.287310033
BaTiMgZrO6 | Ba | Ti | Mg | Zr | 5.285884852
BaTiNaNbO6 | Ba | Ti | Na | Nb | 3.438581234
BaTiNaSbO6 | Ba | Ti | Na | Sb | 3.997105561
BaTiNaVO6 | Ba | Ti | Na | V | 2.180167758
BaTiSnTiO6 | Ba | Ti | Sn | Ti | 2.851249888
BaTiSrGeO6 | Ba | Ti | Sr | Ge | 4.35844875
BaTiSrSiO6 | Ba | Ti | Sr | Si | 4.207262042
BaTiSrSnO6 | Ba | Ti | Sr | Sn | 4.859086368
BaTiSrTiO6 | Ba | Ti | Sr | Ti | 3.773082118
BaTiTlTaO6 | Ba | Ti | Tl | Ta | 2.184473305
BaTiYAlO6 | Ba | Ti | Y | Al | 4.942037308
BaZrAgNbO6 | Ba | Zr | Ag | Nb | 4.048794437
BaZrAgTaO6 | Ba | Zr | Ag | Ta | 4.158986001
BaZrBaSnO6 | Ba | Zr | Ba | Sn | 6.142792824
BaZrBaTiO6 | Ba | Zr | Ba | Ti | 4.586349916
BaZrCaGeO6 | Ba | Zr | Ca | Ge | 5.912270768
BaZrCaSiO6 | Ba | Zr | Ca | Si | 6.640590237
BaZrCaSnO6 | Ba | Zr | Ca | Sn | 6.572670735
BaZrCaTiO6 | Ba | Zr | Ca | Ti | 4.883903763
BaZrCaZrO6 | Ba | Zr | Ca | Zr | 6.311282226
BaZrCsNbO6 | Ba | Zr | Cs | Nb | 4.133326334
BaZrCsTaO6 | Ba | Zr | Cs | Ta | 4.861702868
BaZrCsVO6 | Ba | Zr | Cs | V | 2.395969852
BaZrGaNbO6 | Ba | Zr | Ga | Nb | 2.741399812
BaZrGaTaO6 | Ba | Zr | Ga | Ta | 3.420362849
BaZrInNbO6 | Ba | Zr | In | Nb | 1.504016995
BaZrInTaO6 | Ba | Zr | In | Ta | 2.115610367
BaZrKNbO6 | Ba | Zr | K | Nb | 4.192233183
BaZrKSbO6 | Ba | Zr | K | Sb | 5.244987496
BaZrKTaO6 | Ba | Zr | K | Ta | 4.946851271
BaZrLaAlO6 | Ba | Zr | La | Al | 6.675560233
BaZrLaGaO6 | Ba | Zr | La | Ga | 6.801343992
BaZrLaInO6 | Ba | Zr | La | In | 6.468202648
BaZrLaScO6 | Ba | Zr | La | Sc | 6.949118842
BaZrLiNbO6 | Ba | Zr | Li | Nb | 4.294253113
BaZrLiTaO6 | Ba | Zr | Li | Ta | 5.060782046
BaZrLiVO6 | Ba | Zr | Li | V | 1.971169487
BaZrMgTiO6 | Ba | Zr | Mg | Ti | 5.389081221
BaZrMgZrO6 | Ba | Zr | Mg | Zr | 6.96083831
BaZrNaNbO6 | Ba | Zr | Na | Nb | 4.270644268
BaZrNaSbO6 | Ba | Zr | Na | Sb | 5.526897153
BaZrNaTaO6 | Ba | Zr | Na | Ta | 5.030675991
BaZrNaVO6 | Ba | Zr | Na | V | 1.958775816
BaZrPbHfO6 | Ba | Zr | Pb | Hf | 5.798203095
BaZrPbTiO6 | Ba | Zr | Pb | Ti | 4.688503642
BaZrPbZrO6 | Ba | Zr | Pb | Zr | 5.739209581
BaZrRbNbO6 | Ba | Zr | Rb | Nb | 4.158490708
BaZrRbTaO6 | Ba | Zr | Rb | Ta | 4.904996208
BaZrSnHfO6 | Ba | Zr | Sn | Hf | 5.129425153
BaZrSnTiO6 | Ba | Zr | Sn | Ti | 4.11156648
BaZrSnZrO6 | Ba | Zr | Sn | Zr | 5.112918696
BaZrSrGeO6 | Ba | Zr | Sr | Ge | 6.035786095
BaZrSrHfO6 | Ba | Zr | Sr | Hf | 6.459207069
BaZrSrSiO6 | Ba | Zr | Sr | Si | 6.576553008
BaZrSrSnO6 | Ba | Zr | Sr | Sn | 6.428286699
BaZrSrTiO6 | Ba | Zr | Sr | Ti | 4.67649105
BaZrSrZrO6 | Ba | Zr | Sr | Zr | 6.259867326
BaZrTlNbO6 | Ba | Zr | Tl | Nb | 2.79832233
BaZrTlTaO6 | Ba | Zr | Tl | Ta | 3.480467428
BaZrYAlO6 | Ba | Zr | Y | Al | 7.104402829
CaGeAgNbO6 | Ca | Ge | Ag | Nb | 4.220841195
CaGeCaSiO6 | Ca | Ge | Ca | Si | 4.171278359
CaGeCaSnO6 | Ca | Ge | Ca | Sn | 3.503853221
CaGeCaTiO6 | Ca | Ge | Ca | Ti | 4.802428919
CaGeLaAlO6 | Ca | Ge | La | Al | 5.708900913
CaGeLaGaO6 | Ca | Ge | La | Ga | 4.068071283
CaGeLaInO6 | Ca | Ge | La | In | 4.288775178
CaGeMgTiO6 | Ca | Ge | Mg | Ti | 5.224069822
CaGeSnTiO6 | Ca | Ge | Sn | Ti | 3.350439602
CaGeYAlO6 | Ca | Ge | Y | Al | 6.231533057
CaHfAgNbO6 | Ca | Hf | Ag | Nb | 4.219675653
CaHfAgTaO6 | Ca | Hf | Ag | Ta | 5.065212369
CaHfBaSnO6 | Ca | Hf | Ba | Sn | 6.318267248
CaHfBaTiO6 | Ca | Hf | Ba | Ti | 4.891229032
CaHfBaZrO6 | Ca | Hf | Ba | Zr | 6.78352084
CaHfCaGeO6 | Ca | Hf | Ca | Ge | 6.975336372
CaHfCaSiO6 | Ca | Hf | Ca | Si | 7.339484884
CaHfCaSnO6 | Ca | Hf | Ca | Sn | 6.545899417
CaHfCaTiO6 | Ca | Hf | Ca | Ti | 5.2391328
CaHfCaZrO6 | Ca | Hf | Ca | Zr | 7.019655916
CaHfCsNbO6 | Ca | Hf | Cs | Nb | 4.18714751
CaHfCsVO6 | Ca | Hf | Cs | V | 2.234427829
CaHfGaNbO6 | Ca | Hf | Ga | Nb | 2.259002479
CaHfGaTaO6 | Ca | Hf | Ga | Ta | 3.12564489
CaHfInNbO6 | Ca | Hf | In | Nb | 1.454858937
CaHfInTaO6 | Ca | Hf | In | Ta | 2.03089957
CaHfKNbO6 | Ca | Hf | K | Nb | 4.596569242
CaHfKSbO6 | Ca | Hf | K | Sb | 5.501346172
CaHfLaAlO6 | Ca | Hf | La | Al | 7.680848563
CaHfLaGaO6 | Ca | Hf | La | Ga | 7.195321372
CaHfLaInO6 | Ca | Hf | La | In | 6.615394048
CaHfLaScO6 | Ca | Hf | La | Sc | 7.286131811
CaHfLiNbO6 | Ca | Hf | Li | Nb | 4.85855487
CaHfLiVO6 | Ca | Hf | Li | V | 2.939415754
CaHfMgTiO6 | Ca | Hf | Mg | Ti | 5.757074701
CaHfMgZrO6 | Ca | Hf | Mg | Zr | 7.657304806
CaHfNaNbO6 | Ca | Hf | Na | Nb | 5.09102671
CaHfNaSbO6 | Ca | Hf | Na | Sb | 5.696946038
CaHfNaTaO6 | Ca | Hf | Na | Ta | 5.899206132
CaHfNaVO6 | Ca | Hf | Na | V | 2.576282825
CaHfPbHfO6 | Ca | Hf | Pb | Hf | 5.946077772
CaHfPbTiO6 | Ca | Hf | Pb | Ti | 4.343194061
CaHfPbZrO6 | Ca | Hf | Pb | Zr | 5.663239448
CaHfRbNbO6 | Ca | Hf | Rb | Nb | 4.347730015
CaHfSnHfO6 | Ca | Hf | Sn | Hf | 5.099139427
CaHfSnTiO6 | Ca | Hf | Sn | Ti | 3.395877585
CaHfSnZrO6 | Ca | Hf | Sn | Zr | 4.960405248
CaHfSrGeO6 | Ca | Hf | Sr | Ge | 6.296526494
CaHfSrHfO6 | Ca | Hf | Sr | Hf | 7.245106988
CaHfSrSiO6 | Ca | Hf | Sr | Si | 7.311458271
CaHfSrSnO6 | Ca | Hf | Sr | Sn | 6.441396629
CaHfSrTiO6 | Ca | Hf | Sr | Ti | 5.063213848
CaHfSrZrO6 | Ca | Hf | Sr | Zr | 7.258641193
CaHfTlNbO6 | Ca | Hf | Tl | Nb | 2.785946526
CaHfTlTaO6 | Ca | Hf | Tl | Ta | 3.488495574
CaHfYAlO6 | Ca | Hf | Y | Al | 8.019541754
CaSiAgNbO6 | Ca | Si | Ag | Nb | 3.835308947
CaSiCaSnO6 | Ca | Si | Ca | Sn | 4.523794734
CaSiCaTiO6 | Ca | Si | Ca | Ti | 4.563855279
CaSiLaAlO6 | Ca | Si | La | Al | 7.763296446
CaSiLaGaO6 | Ca | Si | La | Ga | 5.420695949
CaSiLaInO6 | Ca | Si | La | In | 5.447420818
CaSiMgTiO6 | Ca | Si | Mg | Ti | 4.905223459
CaSiSnTiO6 | Ca | Si | Sn | Ti | 2.549360828
CaSiYAlO6 | Ca | Si | Y | Al | 8.343255111
CaSnAgNbO6 | Ca | Sn | Ag | Nb | 3.845223245
CaSnCaTiO6 | Ca | Sn | Ca | Ti | 5.021395043
CaSnLaAlO6 | Ca | Sn | La | Al | 5.731598265
CaSnLaGaO6 | Ca | Sn | La | Ga | 4.421397112
CaSnLaInO6 | Ca | Sn | La | In | 4.332199336
CaSnMgTiO6 | Ca | Sn | Mg | Ti | 5.246768531
CaSnSnTiO6 | Ca | Sn | Sn | Ti | 2.72801287
CaSnYAlO6 | Ca | Sn | Y | Al | 5.902973047
CaTiAgNbO6 | Ca | Ti | Ag | Nb | 3.399832758
CaTiLaAlO6 | Ca | Ti | La | Al | 5.239331703
CaTiLaGaO6 | Ca | Ti | La | Ga | 5.340395495
CaTiLaInO6 | Ca | Ti | La | In | 5.218969424
CaTiMgTiO6 | Ca | Ti | Mg | Ti | 4.786930752
CaTiSnTiO6 | Ca | Ti | Sn | Ti | 2.795444748
CaTiYAlO6 | Ca | Ti | Y | Al | 5.421790832
CaZrAgNbO6 | Ca | Zr | Ag | Nb | 4.352637765
CaZrAgTaO6 | Ca | Zr | Ag | Ta | 5.00355801
CaZrBaSnO6 | Ca | Zr | Ba | Sn | 6.571947433
CaZrBaTiO6 | Ca | Zr | Ba | Ti | 4.941329535
CaZrCaGeO6 | Ca | Zr | Ca | Ge | 6.336280867
CaZrCaSiO6 | Ca | Zr | Ca | Si | 6.891564761
CaZrCaSnO6 | Ca | Zr | Ca | Sn | 6.688083161
CaZrCaTiO6 | Ca | Zr | Ca | Ti | 5.26054136
CaZrCsNbO6 | Ca | Zr | Cs | Nb | 4.287619027
CaZrCsVO6 | Ca | Zr | Cs | V | 2.604377392
CaZrGaNbO6 | Ca | Zr | Ga | Nb | 2.228163324
CaZrGaTaO6 | Ca | Zr | Ga | Ta | 3.014914456
CaZrInNbO6 | Ca | Zr | In | Nb | 1.456944238
CaZrInTaO6 | Ca | Zr | In | Ta | 2.057918429
CaZrKNbO6 | Ca | Zr | K | Nb | 4.630967138
CaZrKSbO6 | Ca | Zr | K | Sb | 5.399489278
CaZrLaAlO6 | Ca | Zr | La | Al | 6.792712674
CaZrLaGaO6 | Ca | Zr | La | Ga | 6.915401065
CaZrLaInO6 | Ca | Zr | La | In | 6.732697601
CaZrLaScO6 | Ca | Zr | La | Sc | 7.106711864
CaZrLiNbO6 | Ca | Zr | Li | Nb | 5.120245746
CaZrLiTaO6 | Ca | Zr | Li | Ta | 5.605585615
CaZrLiVO6 | Ca | Zr | Li | V | 3.120799521
CaZrMgTiO6 | Ca | Zr | Mg | Ti | 5.924793527
CaZrMgZrO6 | Ca | Zr | Mg | Zr | 7.080509925
CaZrNaNbO6 | Ca | Zr | Na | Nb | 5.162790192
CaZrNaSbO6 | Ca | Zr | Na | Sb | 5.537664127
CaZrNaTaO6 | Ca | Zr | Na | Ta | 5.939519026
CaZrNaVO6 | Ca | Zr | Na | V | 2.457278723
CaZrPbHfO6 | Ca | Zr | Pb | Hf | 5.966256093
CaZrPbTiO6 | Ca | Zr | Pb | Ti | 4.496582604
CaZrPbZrO6 | Ca | Zr | Pb | Zr | 5.921731313
CaZrRbNbO6 | Ca | Zr | Rb | Nb | 4.296312174
CaZrSnHfO6 | Ca | Zr | Sn | Hf | 4.966758775
CaZrSnTiO6 | Ca | Zr | Sn | Ti | 3.500428614
CaZrSrGeO6 | Ca | Zr | Sr | Ge | 6.114467667
CaZrSrHfO6 | Ca | Zr | Sr | Hf | 7.245451656
CaZrSrSiO6 | Ca | Zr | Sr | Si | 6.832765223
CaZrSrSnO6 | Ca | Zr | Sr | Sn | 6.724869435
CaZrSrTiO6 | Ca | Zr | Sr | Ti | 5.078140778
CaZrSrZrO6 | Ca | Zr | Sr | Zr | 6.802271822
CaZrTlNbO6 | Ca | Zr | Tl | Nb | 2.711079064
CaZrTlTaO6 | Ca | Zr | Tl | Ta | 3.399255554
CaZrYAlO6 | Ca | Zr | Y | Al | 7.690766219
CsNbAgNbO6 | Cs | Nb | Ag | Nb | 3.33017012
CsNbBaSnO6 | Cs | Nb | Ba | Sn | 4.222506347
CsNbCaGeO6 | Cs | Nb | Ca | Ge | 3.77620684
CsNbCaSiO6 | Cs | Nb | Ca | Si | 3.244987246
CsNbCaSnO6 | Cs | Nb | Ca | Sn | 4.0016578
CsNbCaTiO6 | Cs | Nb | Ca | Ti | 3.781984576
CsNbCsTaO6 | Cs | Nb | Cs | Ta | 3.431655002
CsNbGaNbO6 | Cs | Nb | Ga | Nb | 1.568671522
CsNbGaTaO6 | Cs | Nb | Ga | Ta | 1.689092986
CsNbInNbO6 | Cs | Nb | In | Nb | 0.772474049
CsNbKNbO6 | Cs | Nb | K | Nb | 3.371381999
CsNbKSbO6 | Cs | Nb | K | Sb | 3.252953266
CsNbLaAlO6 | Cs | Nb | La | Al | 3.970550913
CsNbLaGaO6 | Cs | Nb | La | Ga | 4.445701186
CsNbLaInO6 | Cs | Nb | La | In | 4.659075089
CsNbLiNbO6 | Cs | Nb | Li | Nb | 3.358618162
CsNbMgTiO6 | Cs | Nb | Mg | Ti | 3.70530303
CsNbMgZrO6 | Cs | Nb | Mg | Zr | 5.068744498
CsNbNaNbO6 | Cs | Nb | Na | Nb | 3.456134098
CsNbNaSbO6 | Cs | Nb | Na | Sb | 3.475302498
CsNbPbHfO6 | Cs | Nb | Pb | Hf | 4.125761782
CsNbPbTiO6 | Cs | Nb | Pb | Ti | 3.806622078
CsNbPbZrO6 | Cs | Nb | Pb | Zr | 4.100090389
CsNbRbNbO6 | Cs | Nb | Rb | Nb | 3.389681924
CsNbSnHfO6 | Cs | Nb | Sn | Hf | 3.837245653
CsNbSnTiO6 | Cs | Nb | Sn | Ti | 2.905831639
CsNbSnZrO6 | Cs | Nb | Sn | Zr | 3.396033234
CsNbSrGeO6 | Cs | Nb | Sr | Ge | 3.617636293
CsNbSrSiO6 | Cs | Nb | Sr | Si | 3.264936787
CsNbSrSnO6 | Cs | Nb | Sr | Sn | 4.520872076
CsNbSrTiO6 | Cs | Nb | Sr | Ti | 3.872904631
CsNbTlNbO6 | Cs | Nb | Tl | Nb | 2.10377581
CsNbYAlO6 | Cs | Nb | Y | Al | 3.724349822
CsTaAgNbO6 | Cs | Ta | Ag | Nb | 3.258149897
CsTaAgTaO6 | Cs | Ta | Ag | Ta | 3.808143901
CsTaBaSnO6 | Cs | Ta | Ba | Sn | 4.584905096
CsTaBaTiO6 | Cs | Ta | Ba | Ti | 3.902959037
CsTaCaGeO6 | Cs | Ta | Ca | Ge | 4.184887473
CsTaCaHfO6 | Cs | Ta | Ca | Hf | 4.97375148
CsTaCaSiO6 | Cs | Ta | Ca | Si | 4.136175518
CsTaCaSnO6 | Cs | Ta | Ca | Sn | 4.523695478
CsTaCaTiO6 | Cs | Ta | Ca | Ti | 3.849509114
CsTaCaZrO6 | Cs | Ta | Ca | Zr | 4.972347834
CsTaCsVO6 | Cs | Ta | Cs | V | 2.139696775
CsTaGaNbO6 | Cs | Ta | Ga | Nb | 1.689655245
CsTaGaTaO6 | Cs | Ta | Ga | Ta | 2.162289219
CsTaKNbO6 | Cs | Ta | K | Nb | 3.29564536
CsTaKSbO6 | Cs | Ta | K | Sb | 3.598247689
CsTaKTaO6 | Cs | Ta | K | Ta | 3.829263824
CsTaLaAlO6 | Cs | Ta | La | Al | 4.790851813
CsTaLaGaO6 | Cs | Ta | La | Ga | 5.274671803
CsTaLaInO6 | Cs | Ta | La | In | 5.039008801
CsTaLaScO6 | Cs | Ta | La | Sc | 5.224512176
CsTaLiNbO6 | Cs | Ta | Li | Nb | 3.3951785
CsTaLiTaO6 | Cs | Ta | Li | Ta | 3.91261728
CsTaLiVO6 | Cs | Ta | Li | V | 2.351802857
CsTaMgTiO6 | Cs | Ta | Mg | Ti | 3.791325966
CsTaMgZrO6 | Cs | Ta | Mg | Zr | 5.85854129
CsTaNaNbO6 | Cs | Ta | Na | Nb | 3.375315176
CsTaNaSbO6 | Cs | Ta | Na | Sb | 3.85601142
CsTaNaTaO6 | Cs | Ta | Na | Ta | 3.893347423
CsTaNaVO6 | Cs | Ta | Na | V | 2.0949465
CsTaPbHfO6 | Cs | Ta | Pb | Hf | 4.840162189
CsTaPbTiO6 | Cs | Ta | Pb | Ti | 3.441401642
CsTaPbZrO6 | Cs | Ta | Pb | Zr | 4.867170086
CsTaRbNbO6 | Cs | Ta | Rb | Nb | 3.239810056
CsTaRbTaO6 | Cs | Ta | Rb | Ta | 3.759439299
CsTaSnHfO6 | Cs | Ta | Sn | Hf | 3.975569031
CsTaSnTiO6 | Cs | Ta | Sn | Ti | 3.066637476
CsTaSnZrO6 | Cs | Ta | Sn | Zr | 4.550292742
CsTaSrGeO6 | Cs | Ta | Sr | Ge | 3.981506845
CsTaSrHfO6 | Cs | Ta | Sr | Hf | 5.048941056
CsTaSrSiO6 | Cs | Ta | Sr | Si | 4.170938456
CsTaSrSnO6 | Cs | Ta | Sr | Sn | 4.909403889
CsTaSrTiO6 | Cs | Ta | Sr | Ti | 3.506011227
CsTaSrZrO6 | Cs | Ta | Sr | Zr | 4.95376077
CsTaTlNbO6 | Cs | Ta | Tl | Nb | 2.277721909
CsTaTlTaO6 | Cs | Ta | Tl | Ta | 2.209663313
CsTaYAlO6 | Cs | Ta | Y | Al | 4.67918643
CsVBaSnO6 | Cs | V | Ba | Sn | 2.072447249
CsVCaGeO6 | Cs | V | Ca | Ge | 1.540581216
CsVCaSiO6 | Cs | V | Ca | Si | 1.083685684
CsVCaSnO6 | Cs | V | Ca | Sn | 1.797516438
CsVCaTiO6 | Cs | V | Ca | Ti | 2.424146688
CsVGaNbO6 | Cs | V | Ga | Nb | 0.725860475
CsVGaTaO6 | Cs | V | Ga | Ta | 0.427417209
CsVKSbO6 | Cs | V | K | Sb | 1.53383603
CsVLaAlO6 | Cs | V | La | Al | 1.617153328
CsVLaGaO6 | Cs | V | La | Ga | 1.929652967
CsVLaInO6 | Cs | V | La | In | 2.385279742
CsVLiVO6 | Cs | V | Li | V | 1.676047872
CsVMgZrO6 | Cs | V | Mg | Zr | 2.234714469
CsVNaSbO6 | Cs | V | Na | Sb | 1.663055524
CsVNaVO6 | Cs | V | Na | V | 1.695828684
CsVPbTiO6 | Cs | V | Pb | Ti | 2.173707247
CsVSnTiO6 | Cs | V | Sn | Ti | 1.531649409
CsVSrGeO6 | Cs | V | Sr | Ge | 1.535642736
CsVSrSiO6 | Cs | V | Sr | Si | 1.081372328
CsVSrSnO6 | Cs | V | Sr | Sn | 2.126154005
CsVSrTiO6 | Cs | V | Sr | Ti | 2.402826221
CsVTlTaO6 | Cs | V | Tl | Ta | 1.04242215
CsVYAlO6 | Cs | V | Y | Al | 1.373149472
GaNbAgNbO6 | Ga | Nb | Ag | Nb | 1.455146082
GaNbBaSnO6 | Ga | Nb | Ba | Sn | 3.13985473
GaNbBaTiO6 | Ga | Nb | Ba | Ti | 1.844905752
GaNbCaGeO6 | Ga | Nb | Ca | Ge | 2.128865476
GaNbCaSiO6 | Ga | Nb | Ca | Si | 1.379197283
GaNbCaSnO6 | Ga | Nb | Ca | Sn | 1.843996924
GaNbCaTiO6 | Ga | Nb | Ca | Ti | 1.464554512
GaNbLaAlO6 | Ga | Nb | La | Al | 2.126529305
GaNbLaGaO6 | Ga | Nb | La | Ga | 2.674483127
GaNbLaInO6 | Ga | Nb | La | In | 2.493512245
GaNbLiNbO6 | Ga | Nb | Li | Nb | 1.401236812
GaNbMgTiO6 | Ga | Nb | Mg | Ti | 1.202758352
GaNbMgZrO6 | Ga | Nb | Mg | Zr | 2.970601472
GaNbNaNbO6 | Ga | Nb | Na | Nb | 1.403098217
GaNbNaSbO6 | Ga | Nb | Na | Sb | 2.154979683
GaNbPbTiO6 | Ga | Nb | Pb | Ti | 1.511721496
GaNbSnTiO6 | Ga | Nb | Sn | Ti | 1.460795557
GaNbSrGeO6 | Ga | Nb | Sr | Ge | 2.167031343
GaNbSrSiO6 | Ga | Nb | Sr | Si | 1.440511905
GaNbSrSnO6 | Ga | Nb | Sr | Sn | 3.271136372
GaNbSrTiO6 | Ga | Nb | Sr | Ti | 1.487434643
GaNbYAlO6 | Ga | Nb | Y | Al | 1.671893478
GaTaAgNbO6 | Ga | Ta | Ag | Nb | 1.784907466
GaTaBaSnO6 | Ga | Ta | Ba | Sn | 3.486954934
GaTaBaTiO6 | Ga | Ta | Ba | Ti | 1.851214389
GaTaCaGeO6 | Ga | Ta | Ca | Ge | 2.921206721
GaTaCaSiO6 | Ga | Ta | Ca | Si | 2.257882411
GaTaCaSnO6 | Ga | Ta | Ca | Sn | 2.563279251
GaTaCaTiO6 | Ga | Ta | Ca | Ti | 1.842666325
GaTaGaNbO6 | Ga | Ta | Ga | Nb | 1.453259658
GaTaKNbO6 | Ga | Ta | K | Nb | 1.723389689
GaTaKSbO6 | Ga | Ta | K | Sb | 2.325015967
GaTaLaAlO6 | Ga | Ta | La | Al | 2.910652372
GaTaLaGaO6 | Ga | Ta | La | Ga | 3.453258672
GaTaLaInO6 | Ga | Ta | La | In | 3.425265999
GaTaLaScO6 | Ga | Ta | La | Sc | 3.262926712
GaTaLiNbO6 | Ga | Ta | Li | Nb | 1.730675149
GaTaMgTiO6 | Ga | Ta | Mg | Ti | 2.177120432
GaTaMgZrO6 | Ga | Ta | Mg | Zr | 3.255670251
GaTaNaNbO6 | Ga | Ta | Na | Nb | 1.73072672
GaTaNaSbO6 | Ga | Ta | Na | Sb | 2.542490811
GaTaPbTiO6 | Ga | Ta | Pb | Ti | 1.883185973
GaTaPbZrO6 | Ga | Ta | Pb | Zr | 3.467447345
GaTaRbNbO6 | Ga | Ta | Rb | Nb | 1.714869864
GaTaSnTiO6 | Ga | Ta | Sn | Ti | 1.835986128
GaTaSrGeO6 | Ga | Ta | Sr | Ge | 2.733559859
GaTaSrSiO6 | Ga | Ta | Sr | Si | 2.327024022
GaTaSrSnO6 | Ga | Ta | Sr | Sn | 3.714192995
GaTaSrTiO6 | Ga | Ta | Sr | Ti | 1.855608911
GaTaTlNbO6 | Ga | Ta | Tl | Nb | 1.474651584
GaTaTlTaO6 | Ga | Ta | Tl | Ta | 1.966914479
GaTaYAlO6 | Ga | Ta | Y | Al | 2.555522585
GeTiAgNbO6 | Ge | Ti | Ag | Nb | 2.840460427
GeTiAgTaO6 | Ge | Ti | Ag | Ta | 3.419571663
GeTiBaHfO6 | Ge | Ti | Ba | Hf | 4.160952852
GeTiBaSnO6 | Ge | Ti | Ba | Sn | 3.552575952
GeTiBaTiO6 | Ge | Ti | Ba | Ti | 3.190106777
GeTiBaZrO6 | Ge | Ti | Ba | Zr | 4.148723815
GeTiCaGeO6 | Ge | Ti | Ca | Ge | 3.248836082
GeTiCaHfO6 | Ge | Ti | Ca | Hf | 3.885293853
GeTiCaSiO6 | Ge | Ti | Ca | Si | 3.563046045
GeTiCaSnO6 | Ge | Ti | Ca | Sn | 3.331224808
GeTiCaTiO6 | Ge | Ti | Ca | Ti | 3.007996942
GeTiCaZrO6 | Ge | Ti | Ca | Zr | 3.893225008
GeTiCsNbO6 | Ge | Ti | Cs | Nb | 3.02429532
GeTiCsTaO6 | Ge | Ti | Cs | Ta | 3.254019469
GeTiCsVO6 | Ge | Ti | Cs | V | 1.834517323
GeTiGaNbO6 | Ge | Ti | Ga | Nb | 1.797455269
GeTiGaTaO6 | Ge | Ti | Ga | Ta | 2.269047123
GeTiInNbO6 | Ge | Ti | In | Nb | 0.989026589
GeTiInTaO6 | Ge | Ti | In | Ta | 1.143574754
GeTiKNbO6 | Ge | Ti | K | Nb | 2.948122057
GeTiKSbO6 | Ge | Ti | K | Sb | 3.049450929
GeTiKTaO6 | Ge | Ti | K | Ta | 3.408221117
GeTiLaAlO6 | Ge | Ti | La | Al | 4.01895421
GeTiLaGaO6 | Ge | Ti | La | Ga | 3.822508306
GeTiLaInO6 | Ge | Ti | La | In | 3.725860364
GeTiLaScO6 | Ge | Ti | La | Sc | 4.188933802
GeTiLiNbO6 | Ge | Ti | Li | Nb | 2.90126163
GeTiLiTaO6 | Ge | Ti | Li | Ta | 3.43696678
GeTiLiVO6 | Ge | Ti | Li | V | 1.430327721
GeTiMgTiO6 | Ge | Ti | Mg | Ti | 3.188325122
GeTiMgZrO6 | Ge | Ti | Mg | Zr | 3.893705018
GeTiNaNbO6 | Ge | Ti | Na | Nb | 2.767900919
GeTiNaSbO6 | Ge | Ti | Na | Sb | 3.04215647
GeTiNaTaO6 | Ge | Ti | Na | Ta | 3.398923557
GeTiNaVO6 | Ge | Ti | Na | V | 1.463812125
GeTiPbHfO6 | Ge | Ti | Pb | Hf | 4.156892394
GeTiPbTiO6 | Ge | Ti | Pb | Ti | 3.584303518
GeTiPbZrO6 | Ge | Ti | Pb | Zr | 4.235235964
GeTiRbNbO6 | Ge | Ti | Rb | Nb | 2.910860625
GeTiRbTaO6 | Ge | Ti | Rb | Ta | 3.33362419
GeTiSnHfO6 | Ge | Ti | Sn | Hf | 3.861168711
GeTiSnTiO6 | Ge | Ti | Sn | Ti | 2.741981864
GeTiSnZrO6 | Ge | Ti | Sn | Zr | 3.576358601
GeTiSrGeO6 | Ge | Ti | Sr | Ge | 3.339568708
GeTiSrHfO6 | Ge | Ti | Sr | Hf | 4.184483885
GeTiSrSiO6 | Ge | Ti | Sr | Si | 3.520429543
GeTiSrSnO6 | Ge | Ti | Sr | Sn | 3.597625931
GeTiSrTiO6 | Ge | Ti | Sr | Ti | 3.093917255
GeTiSrZrO6 | Ge | Ti | Sr | Zr | 4.125636681
GeTiTlNbO6 | Ge | Ti | Tl | Nb | 2.289670031
GeTiTlTaO6 | Ge | Ti | Tl | Ta | 2.508634061
GeTiYAlO6 | Ge | Ti | Y | Al | 3.701089196
InNbBaSnO6 | In | Nb | Ba | Sn | 1.66922478
InNbCaGeO6 | In | Nb | Ca | Ge | 0.796683747
InNbCaSnO6 | In | Nb | Ca | Sn | 1.90683703
InNbGaNbO6 | In | Nb | Ga | Nb | 0.128888784
InNbLaAlO6 | In | Nb | La | Al | 0.82273265
InNbLaGaO6 | In | Nb | La | Ga | 1.15967416
InNbLaInO6 | In | Nb | La | In | 1.745350249
InNbLiNbO6 | In | Nb | Li | Nb | 0.292528091
InNbMgTiO6 | In | Nb | Mg | Ti | 1.151989547
InNbMgZrO6 | In | Nb | Mg | Zr | 1.268264192
InNbNaNbO6 | In | Nb | Na | Nb | 0.10662043
InNbNaSbO6 | In | Nb | Na | Sb | 0.574152511
InNbSrGeO6 | In | Nb | Sr | Ge | 0.781410482
InNbSrSnO6 | In | Nb | Sr | Sn | 1.823241323
InNbYAlO6 | In | Nb | Y | Al | 0.63471935
InTaBaSnO6 | In | Ta | Ba | Sn | 1.909782068
InTaCaGeO6 | In | Ta | Ca | Ge | 1.127620733
InTaCaSnO6 | In | Ta | Ca | Sn | 1.237723535
InTaLaAlO6 | In | Ta | La | Al | 1.498605746
InTaLaInO6 | In | Ta | La | In | 2.261798705
InTaLaScO6 | In | Ta | La | Sc | 2.234428288
InTaNaSbO6 | In | Ta | Na | Sb | 0.818105099
InTaPbHfO6 | In | Ta | Pb | Hf | 2.199561857
InTaPbZrO6 | In | Ta | Pb | Zr | 2.166244692
InTaSnHfO6 | In | Ta | Sn | Hf | 2.150852251
InTaSnZrO6 | In | Ta | Sn | Zr | 2.123350206
InTaSrSiO6 | In | Ta | Sr | Si | 0.823857766
InTaSrSnO6 | In | Ta | Sr | Sn | 2.094100616
InTaYAlO6 | In | Ta | Y | Al | 1.302498436
KNbAgNbO6 | K | Nb | Ag | Nb | 3.062301209
KNbBaSnO6 | K | Nb | Ba | Sn | 4.749720638
KNbBaTiO6 | K | Nb | Ba | Ti | 3.817776997
KNbCaGeO6 | K | Nb | Ca | Ge | 4.509665846
KNbCaSiO6 | K | Nb | Ca | Si | 4.091124096
KNbCaSnO6 | K | Nb | Ca | Sn | 4.597100149
KNbCaTiO6 | K | Nb | Ca | Ti | 3.518675705
KNbGaNbO6 | K | Nb | Ga | Nb | 1.461851147
KNbKSbO6 | K | Nb | K | Sb | 3.900486075
KNbLaAlO6 | K | Nb | La | Al | 4.47746793
KNbLaGaO6 | K | Nb | La | Ga | 4.812455616
KNbLaInO6 | K | Nb | La | In | 4.894367785
KNbLiNbO6 | K | Nb | Li | Nb | 3.190324442
KNbMgTiO6 | K | Nb | Mg | Ti | 4.020037277
KNbMgZrO6 | K | Nb | Mg | Zr | 4.95899481
KNbNaNbO6 | K | Nb | Na | Nb | 3.160753757
KNbNaSbO6 | K | Nb | Na | Sb | 4.204154377
KNbPbTiO6 | K | Nb | Pb | Ti | 3.505501913
KNbRbNbO6 | K | Nb | Rb | Nb | 3.346984265
KNbSnTiO6 | K | Nb | Sn | Ti | 2.80800255
KNbSrGeO6 | K | Nb | Sr | Ge | 4.449250085
KNbSrSiO6 | K | Nb | Sr | Si | 3.980946504
KNbSrSnO6 | K | Nb | Sr | Sn | 4.96090882
KNbSrTiO6 | K | Nb | Sr | Ti | 3.452977088
KNbTlNbO6 | K | Nb | Tl | Nb | 1.839635631
KNbYAlO6 | K | Nb | Y | Al | 4.7281547
KSbAgNbO6 | K | Sb | Ag | Nb | 3.905838936
KSbBaTiO6 | K | Sb | Ba | Ti | 3.721262439
KSbCaGeO6 | K | Sb | Ca | Ge | 1.882994929
KSbCaSiO6 | K | Sb | Ca | Si | 2.732953318
KSbCaSnO6 | K | Sb | Ca | Sn | 2.713900428
KSbCaTiO6 | K | Sb | Ca | Ti | 4.271677539
KSbGaNbO6 | K | Sb | Ga | Nb | 1.968260223
KSbLaAlO6 | K | Sb | La | Al | 4.319046481
KSbLaGaO6 | K | Sb | La | Ga | 2.751327197
KSbLaInO6 | K | Sb | La | In | 3.368820572
KSbLiNbO6 | K | Sb | Li | Nb | 4.305385483
KSbLiVO6 | K | Sb | Li | V | 1.895420667
KSbMgTiO6 | K | Sb | Mg | Ti | 4.604765276
KSbMgZrO6 | K | Sb | Mg | Zr | 5.774517555
KSbNaNbO6 | K | Sb | Na | Nb | 4.209344679
KSbNaVO6 | K | Sb | Na | V | 1.877171235
KSbPbTiO6 | K | Sb | Pb | Ti | 3.967764744
KSbRbNbO6 | K | Sb | Rb | Nb | 3.689934172
KSbSnHfO6 | K | Sb | Sn | Hf | 4.021699995
KSbSnTiO6 | K | Sb | Sn | Ti | 3.131082711
KSbSrSiO6 | K | Sb | Sr | Si | 2.212024856
KSbSrSnO6 | K | Sb | Sr | Sn | 1.629370353
KSbSrTiO6 | K | Sb | Sr | Ti | 4.049643271
KSbTlNbO6 | K | Sb | Tl | Nb | 1.75729976
KSbYAlO6 | K | Sb | Y | Al | 4.558409892
KTaAgNbO6 | K | Ta | Ag | Nb | 3.433225646
KTaAgTaO6 | K | Ta | Ag | Ta | 3.966798043
KTaBaSnO6 | K | Ta | Ba | Sn | 5.196457856
KTaBaTiO6 | K | Ta | Ba | Ti | 3.753540391
KTaCaGeO6 | K | Ta | Ca | Ge | 5.429801846
KTaCaHfO6 | K | Ta | Ca | Hf | 5.46520753
KTaCaSiO6 | K | Ta | Ca | Si | 5.106337532
KTaCaSnO6 | K | Ta | Ca | Sn | 5.221454507
KTaCaTiO6 | K | Ta | Ca | Ti | 4.251020823
KTaCaZrO6 | K | Ta | Ca | Zr | 5.396139557
KTaCsNbO6 | K | Ta | Cs | Nb | 3.294911002
KTaCsVO6 | K | Ta | Cs | V | 2.274588477
KTaGaNbO6 | K | Ta | Ga | Nb | 1.72329943
KTaGaTaO6 | K | Ta | Ga | Ta | 2.210934079
KTaKNbO6 | K | Ta | K | Nb | 3.448861519
KTaKSbO6 | K | Ta | K | Sb | 4.372567795
KTaLaAlO6 | K | Ta | La | Al | 5.379821007
KTaLaGaO6 | K | Ta | La | Ga | 5.70532802
KTaLaInO6 | K | Ta | La | In | 5.816215972
KTaLaScO6 | K | Ta | La | Sc | 5.649467495
KTaLiNbO6 | K | Ta | Li | Nb | 3.572560671
KTaLiTaO6 | K | Ta | Li | Ta | 4.13821904
KTaLiVO6 | K | Ta | Li | V | 2.301864217
KTaMgTiO6 | K | Ta | Mg | Ti | 5.203062127
KTaMgZrO6 | K | Ta | Mg | Zr | 5.499681919
KTaNaNbO6 | K | Ta | Na | Nb | 3.540818105
KTaNaSbO6 | K | Ta | Na | Sb | 4.710700726
KTaNaTaO6 | K | Ta | Na | Ta | 4.105232239
KTaNaVO6 | K | Ta | Na | V | 1.977986049
KTaPbHfO6 | K | Ta | Pb | Hf | 5.212113424
KTaPbTiO6 | K | Ta | Pb | Ti | 3.929727131
KTaPbZrO6 | K | Ta | Pb | Zr | 5.116273478
KTaRbNbO6 | K | Ta | Rb | Nb | 3.385510444
KTaRbTaO6 | K | Ta | Rb | Ta | 3.939485875
KTaSnHfO6 | K | Ta | Sn | Hf | 4.123323475
KTaSnTiO6 | K | Ta | Sn | Ti | 3.196291471
KTaSnZrO6 | K | Ta | Sn | Zr | 4.092547044
KTaSrGeO6 | K | Ta | Sr | Ge | 5.134653758
KTaSrHfO6 | K | Ta | Sr | Hf | 5.157179336
KTaSrSiO6 | K | Ta | Sr | Si | 5.004405535
KTaSrSnO6 | K | Ta | Sr | Sn | 5.550200753
KTaSrTiO6 | K | Ta | Sr | Ti | 3.877403015
KTaSrZrO6 | K | Ta | Sr | Zr | 5.061804247
KTaTlNbO6 | K | Ta | Tl | Nb | 1.760505571
KTaTlTaO6 | K | Ta | Tl | Ta | 2.244292146
KTaYAlO6 | K | Ta | Y | Al | 5.733834897
LaAlLaGaO6 | La | Al | La | Ga | 6.766541856
LaAlLaInO6 | La | Al | La | In | 6.523672765
LaAlMgTiO6 | La | Al | Mg | Ti | 5.189103214
LaAlSnTiO6 | La | Al | Sn | Ti | 3.452664382
LaAlYAlO6 | La | Al | Y | Al | 7.493232168
LaGaLaInO6 | La | Ga | La | In | 5.0911409
LaGaMgTiO6 | La | Ga | Mg | Ti | 5.244393485
LaGaSnTiO6 | La | Ga | Sn | Ti | 4.003966794
LaGaYAlO6 | La | Ga | Y | Al | 6.95217569
LaInMgTiO6 | La | In | Mg | Ti | 5.177625765
LaInSnTiO6 | La | In | Sn | Ti | 3.324618535
LaInYAlO6 | La | In | Y | Al | 6.125274178
LaScAgNbO6 | La | Sc | Ag | Nb | 4.33272259
LaScAgTaO6 | La | Sc | Ag | Ta | 5.009320756
LaScBaSnO6 | La | Sc | Ba | Sn | 6.787878886
LaScBaTiO6 | La | Sc | Ba | Ti | 5.052614065
LaScCaGeO6 | La | Sc | Ca | Ge | 7.230272945
LaScCaSiO6 | La | Sc | Ca | Si | 7.136365745
LaScCaSnO6 | La | Sc | Ca | Sn | 6.652121121
LaScCaTiO6 | La | Sc | Ca | Ti | 5.360804586
LaScCsNbO6 | La | Sc | Cs | Nb | 4.414961176
LaScCsVO6 | La | Sc | Cs | V | 2.104586049
LaScGaNbO6 | La | Sc | Ga | Nb | 2.439044072
LaScInNbO6 | La | Sc | In | Nb | 1.623070352
LaScKNbO6 | La | Sc | K | Nb | 4.819276462
LaScKSbO6 | La | Sc | K | Sb | 5.827808786
LaScLaAlO6 | La | Sc | La | Al | 6.066795195
LaScLaGaO6 | La | Sc | La | Ga | 6.065509156
LaScLaInO6 | La | Sc | La | In | 6.687201247
LaScLiNbO6 | La | Sc | Li | Nb | 4.815912181
LaScLiTaO6 | La | Sc | Li | Ta | 5.566786019
LaScLiVO6 | La | Sc | Li | V | 2.829679604
LaScMgTiO6 | La | Sc | Mg | Ti | 5.328311049
LaScMgZrO6 | La | Sc | Mg | Zr | 7.318121814
LaScNaNbO6 | La | Sc | Na | Nb | 4.961520789
LaScNaSbO6 | La | Sc | Na | Sb | 6.025996426
LaScNaVO6 | La | Sc | Na | V | 2.340322481
LaScPbHfO6 | La | Sc | Pb | Hf | 5.582233225
LaScPbTiO6 | La | Sc | Pb | Ti | 5.02202552
LaScPbZrO6 | La | Sc | Pb | Zr | 5.69255743
LaScRbNbO6 | La | Sc | Rb | Nb | 4.729214611
LaScSnHfO6 | La | Sc | Sn | Hf | 5.144975193
LaScSnTiO6 | La | Sc | Sn | Ti | 3.53219192
LaScSnZrO6 | La | Sc | Sn | Zr | 5.033477645
LaScSrGeO6 | La | Sc | Sr | Ge | 7.046287532
LaScSrHfO6 | La | Sc | Sr | Hf | 7.331300549
LaScSrSiO6 | La | Sc | Sr | Si | 7.056130171
LaScSrSnO6 | La | Sc | Sr | Sn | 6.589774789
LaScSrTiO6 | La | Sc | Sr | Ti | 5.102706272
LaScSrZrO6 | La | Sc | Sr | Zr | 7.093181861
LaScTlNbO6 | La | Sc | Tl | Nb | 2.938221938
LaScTlTaO6 | La | Sc | Tl | Ta | 3.672398617
LaScYAlO6 | La | Sc | Y | Al | 7.503217509
LiNbAgNbO6 | Li | Nb | Ag | Nb | 3.196015637
LiNbCaGeO6 | Li | Nb | Ca | Ge | 4.659391641
LiNbCaSiO6 | Li | Nb | Ca | Si | 4.303741955
LiNbCaSnO6 | Li | Nb | Ca | Sn | 4.816024988
LiNbCaTiO6 | Li | Nb | Ca | Ti | 3.647495276
LiNbLaAlO6 | Li | Nb | La | Al | 4.578444546
LiNbLaGaO6 | Li | Nb | La | Ga | 4.680252029
LiNbLaInO6 | Li | Nb | La | In | 4.789109121
LiNbMgTiO6 | Li | Nb | Mg | Ti | 5.184540584
LiNbSnTiO6 | Li | Nb | Sn | Ti | 2.791704414
LiNbSrGeO6 | Li | Nb | Sr | Ge | 4.595673331
LiNbSrSnO6 | Li | Nb | Sr | Sn | 5.081040725
LiNbYAlO6 | Li | Nb | Y | Al | 5.004391786
LiTaAgNbO6 | Li | Ta | Ag | Nb | 3.554134478
LiTaAgTaO6 | Li | Ta | Ag | Ta | 4.076533852
LiTaBaSnO6 | Li | Ta | Ba | Sn | 5.588445276
LiTaBaTiO6 | Li | Ta | Ba | Ti | 3.879725309
LiTaCaGeO6 | Li | Ta | Ca | Ge | 5.709269761
LiTaCaHfO6 | Li | Ta | Ca | Hf | 5.736424391
LiTaCaSiO6 | Li | Ta | Ca | Si | 5.329736032
LiTaCaSnO6 | Li | Ta | Ca | Sn | 5.380446883
LiTaCaTiO6 | Li | Ta | Ca | Ti | 4.095229431
LiTaCsNbO6 | Li | Ta | Cs | Nb | 3.395525567
LiTaCsVO6 | Li | Ta | Cs | V | 2.599914523
LiTaGaNbO6 | Li | Ta | Ga | Nb | 1.730549506
LiTaGaTaO6 | Li | Ta | Ga | Ta | 2.22363242
LiTaKNbO6 | Li | Ta | K | Nb | 3.572092108
LiTaKSbO6 | Li | Ta | K | Sb | 4.815169799
LiTaLaAlO6 | Li | Ta | La | Al | 5.475204549
LiTaLaGaO6 | Li | Ta | La | Ga | 5.800399131
LiTaLaInO6 | Li | Ta | La | In | 5.462839196
LiTaLiNbO6 | Li | Ta | Li | Nb | 3.784446853
LiTaLiVO6 | Li | Ta | Li | V | 2.046245105
LiTaMgTiO6 | Li | Ta | Mg | Ti | 5.556495063
LiTaMgZrO6 | Li | Ta | Mg | Zr | 6.196617848
LiTaNaNbO6 | Li | Ta | Na | Nb | 3.680948662
LiTaNaSbO6 | Li | Ta | Na | Sb | 5.200533194
LiTaNaTaO6 | Li | Ta | Na | Ta | 4.252210484
LiTaNaVO6 | Li | Ta | Na | V | 2.545787213
LiTaPbHfO6 | Li | Ta | Pb | Hf | 5.216893252
LiTaPbTiO6 | Li | Ta | Pb | Ti | 4.072581019
LiTaPbZrO6 | Li | Ta | Pb | Zr | 5.087064944
LiTaRbNbO6 | Li | Ta | Rb | Nb | 3.510160202
LiTaSnHfO6 | Li | Ta | Sn | Hf | 4.033662859
LiTaSnTiO6 | Li | Ta | Sn | Ti | 3.193104076
LiTaSnZrO6 | Li | Ta | Sn | Zr | 4.001917779
LiTaSrGeO6 | Li | Ta | Sr | Ge | 5.630547119
LiTaSrHfO6 | Li | Ta | Sr | Hf | 5.270828814
LiTaSrSiO6 | Li | Ta | Sr | Si | 5.238077372
LiTaSrSnO6 | Li | Ta | Sr | Sn | 5.96871878
LiTaSrTiO6 | Li | Ta | Sr | Ti | 4.014617303
LiTaTlNbO6 | Li | Ta | Tl | Nb | 1.757873497
LiTaTlTaO6 | Li | Ta | Tl | Ta | 2.248528162
LiTaYAlO6 | Li | Ta | Y | Al | 6.007036608
LiVAgNbO6 | Li | V | Ag | Nb | 2.152959222
LiVCaGeO6 | Li | V | Ca | Ge | 2.638234338
LiVCaSiO6 | Li | V | Ca | Si | 1.748630683
LiVCaSnO6 | Li | V | Ca | Sn | 2.241717159
LiVCaTiO6 | Li | V | Ca | Ti | 3.037879554
LiVCsNbO6 | Li | V | Cs | Nb | 2.733391795
LiVKNbO6 | Li | V | K | Nb | 2.205816478
LiVLaAlO6 | Li | V | La | Al | 2.385917639
LiVLaGaO6 | Li | V | La | Ga | 2.399066466
LiVLaInO6 | Li | V | La | In | 2.757312288
LiVLiNbO6 | Li | V | Li | Nb | 2.293919511
LiVMgTiO6 | Li | V | Mg | Ti | 3.316236372
LiVRbNbO6 | Li | V | Rb | Nb | 2.267615615
LiVSnTiO6 | Li | V | Sn | Ti | 0.814423789
LiVSrSnO6 | Li | V | Sr | Sn | 2.206413884
LiVTlNbO6 | Li | V | Tl | Nb | 0.371308878
LiVYAlO6 | Li | V | Y | Al | 2.263499247
MgTiSnTiO6 | Mg | Ti | Sn | Ti | 2.321158509
MgTiYAlO6 | Mg | Ti | Y | Al | 5.332891749
MgZrAgNbO6 | Mg | Zr | Ag | Nb | 4.547511185
MgZrAgTaO6 | Mg | Zr | Ag | Ta | 4.931917058
MgZrCaGeO6 | Mg | Zr | Ca | Ge | 6.476064938
MgZrCaSiO6 | Mg | Zr | Ca | Si | 7.780486817
MgZrCaSnO6 | Mg | Zr | Ca | Sn | 6.514943947
MgZrCaTiO6 | Mg | Zr | Ca | Ti | 5.92861799
MgZrInTaO6 | Mg | Zr | In | Ta | 2.058860702
MgZrLaAlO6 | Mg | Zr | La | Al | 7.244306501
MgZrLaGaO6 | Mg | Zr | La | Ga | 6.972198503
MgZrLaInO6 | Mg | Zr | La | In | 6.202966753
MgZrLiNbO6 | Mg | Zr | Li | Nb | 5.014033707
MgZrLiVO6 | Mg | Zr | Li | V | 3.388074816
MgZrMgTiO6 | Mg | Zr | Mg | Ti | 5.855148192
MgZrNaNbO6 | Mg | Zr | Na | Nb | 5.722109937
MgZrNaSbO6 | Mg | Zr | Na | Sb | 5.816665475
MgZrNaVO6 | Mg | Zr | Na | V | 3.175799158
MgZrPbHfO6 | Mg | Zr | Pb | Hf | 5.131563185
MgZrPbTiO6 | Mg | Zr | Pb | Ti | 4.57721179
MgZrPbZrO6 | Mg | Zr | Pb | Zr | 5.703907938
MgZrRbNbO6 | Mg | Zr | Rb | Nb | 5.208754396
MgZrSnHfO6 | Mg | Zr | Sn | Hf | 4.845414529
MgZrSnTiO6 | Mg | Zr | Sn | Ti | 3.285225476
MgZrSnZrO6 | Mg | Zr | Sn | Zr | 4.79223757
MgZrSrGeO6 | Mg | Zr | Sr | Ge | 5.950811102
MgZrSrSiO6 | Mg | Zr | Sr | Si | 7.353328806
MgZrSrSnO6 | Mg | Zr | Sr | Sn | 6.360185946
MgZrSrTiO6 | Mg | Zr | Sr | Ti | 5.734546456
MgZrTlNbO6 | Mg | Zr | Tl | Nb | 3.544579097
MgZrTlTaO6 | Mg | Zr | Tl | Ta | 4.248901231
MgZrYAlO6 | Mg | Zr | Y | Al | 7.555574901
NaNbAgNbO6 | Na | Nb | Ag | Nb | 3.139328058
NaNbCaGeO6 | Na | Nb | Ca | Ge | 4.62174398
NaNbCaSiO6 | Na | Nb | Ca | Si | 4.24087257
NaNbCaSnO6 | Na | Nb | Ca | Sn | 4.925651545
NaNbCaTiO6 | Na | Nb | Ca | Ti | 4.451940278
NaNbLaAlO6 | Na | Nb | La | Al | 4.557970413
NaNbLaGaO6 | Na | Nb | La | Ga | 4.913052241
NaNbLaInO6 | Na | Nb | La | In | 5.013442147
NaNbLiNbO6 | Na | Nb | Li | Nb | 3.659244615
NaNbLiVO6 | Na | Nb | Li | V | 2.760541559
NaNbMgTiO6 | Na | Nb | Mg | Ti | 5.159811711
NaNbNaSbO6 | Na | Nb | Na | Sb | 4.537857987
NaNbNaVO6 | Na | Nb | Na | V | 2.744136121
NaNbSnTiO6 | Na | Nb | Sn | Ti | 2.796893306
NaNbSrGeO6 | Na | Nb | Sr | Ge | 4.563114357
NaNbSrSiO6 | Na | Nb | Sr | Si | 4.111084921
NaNbSrSnO6 | Na | Nb | Sr | Sn | 5.055755556
NaNbSrTiO6 | Na | Nb | Sr | Ti | 3.546993655
NaNbYAlO6 | Na | Nb | Y | Al | 4.904866831
NaSbAgNbO6 | Na | Sb | Ag | Nb | 4.154201606
NaSbCaGeO6 | Na | Sb | Ca | Ge | 2.826551875
NaSbCaSiO6 | Na | Sb | Ca | Si | 3.831576869
NaSbCaSnO6 | Na | Sb | Ca | Sn | 3.14998536
NaSbCaTiO6 | Na | Sb | Ca | Ti | 4.569549916
NaSbLaAlO6 | Na | Sb | La | Al | 4.720018949
NaSbLaGaO6 | Na | Sb | La | Ga | 3.114709108
NaSbLaInO6 | Na | Sb | La | In | 3.909197233
NaSbLiNbO6 | Na | Sb | Li | Nb | 4.652893468
NaSbLiVO6 | Na | Sb | Li | V | 2.521096508
NaSbMgTiO6 | Na | Sb | Mg | Ti | 4.316566414
NaSbNaVO6 | Na | Sb | Na | V | 1.933565235
NaSbSnTiO6 | Na | Sb | Sn | Ti | 3.277038807
NaSbSrGeO6 | Na | Sb | Sr | Ge | 2.10329495
NaSbSrSiO6 | Na | Sb | Sr | Si | 2.87021297
NaSbSrSnO6 | Na | Sb | Sr | Sn | 2.010337533
NaSbSrTiO6 | Na | Sb | Sr | Ti | 4.337563243
NaSbYAlO6 | Na | Sb | Y | Al | 5.345071995
NaTaAgNbO6 | Na | Ta | Ag | Nb | 3.523243739
NaTaAgTaO6 | Na | Ta | Ag | Ta | 4.048614558
NaTaBaSnO6 | Na | Ta | Ba | Sn | 5.488531427
NaTaBaTiO6 | Na | Ta | Ba | Ti | 3.851203471
NaTaCaGeO6 | Na | Ta | Ca | Ge | 5.672504696
NaTaCaSiO6 | Na | Ta | Ca | Si | 5.285961533
NaTaCaSnO6 | Na | Ta | Ca | Sn | 5.618239319
NaTaCaTiO6 | Na | Ta | Ca | Ti | 4.063019945
NaTaCsNbO6 | Na | Ta | Cs | Nb | 3.37538625
NaTaCsVO6 | Na | Ta | Cs | V | 2.363009793
NaTaGaNbO6 | Na | Ta | Ga | Nb | 1.730621385
NaTaGaTaO6 | Na | Ta | Ga | Ta | 2.222919423
NaTaKNbO6 | Na | Ta | K | Nb | 3.540237672
NaTaKSbO6 | Na | Ta | K | Sb | 4.704438422
NaTaLaAlO6 | Na | Ta | La | Al | 5.463483714
NaTaLaGaO6 | Na | Ta | La | Ga | 5.783047389
NaTaLaInO6 | Na | Ta | La | In | 5.796447733
NaTaLaScO6 | Na | Ta | La | Sc | 5.81349461
NaTaLiNbO6 | Na | Ta | Li | Nb | 3.680629719
NaTaLiVO6 | Na | Ta | Li | V | 2.329410389
NaTaMgTiO6 | Na | Ta | Mg | Ti | 5.507143417
NaTaMgZrO6 | Na | Ta | Mg | Zr | 6.569568849
NaTaNaNbO6 | Na | Ta | Na | Nb | 3.647117014
NaTaNaSbO6 | Na | Ta | Na | Sb | 5.074337872
NaTaNaVO6 | Na | Ta | Na | V | 2.169068677
NaTaPbHfO6 | Na | Ta | Pb | Hf | 5.305299178
NaTaPbTiO6 | Na | Ta | Pb | Ti | 4.039463554
NaTaPbZrO6 | Na | Ta | Pb | Zr | 5.216403865
NaTaRbNbO6 | Na | Ta | Rb | Nb | 3.480014569
NaTaSnHfO6 | Na | Ta | Sn | Hf | 3.914535872
NaTaSnTiO6 | Na | Ta | Sn | Ti | 3.195873205
NaTaSnZrO6 | Na | Ta | Sn | Zr | 3.898925658
NaTaSrGeO6 | Na | Ta | Sr | Ge | 5.506571885
NaTaSrHfO6 | Na | Ta | Sr | Hf | 5.245269065
NaTaSrSiO6 | Na | Ta | Sr | Si | 5.199998746
NaTaSrSnO6 | Na | Ta | Sr | Sn | 5.861567096
NaTaSrTiO6 | Na | Ta | Sr | Ti | 3.984039403
NaTaSrZrO6 | Na | Ta | Sr | Zr | 5.150326621
NaTaTlNbO6 | Na | Ta | Tl | Nb | 1.759992136
NaTaTlTaO6 | Na | Ta | Tl | Ta | 2.248121897
NaTaYAlO6 | Na | Ta | Y | Al | 5.979767534
NaVAgNbO6 | Na | V | Ag | Nb | 2.024041846
NaVCaGeO6 | Na | V | Ca | Ge | 2.040410527
NaVCaSiO6 | Na | V | Ca | Si | 1.556374115
NaVCaSnO6 | Na | V | Ca | Sn | 2.198835873
NaVCaTiO6 | Na | V | Ca | Ti | 2.748175665
NaVKNbO6 | Na | V | K | Nb | 2.30764797
NaVLaAlO6 | Na | V | La | Al | 2.104043702
NaVLaGaO6 | Na | V | La | Ga | 2.327056312
NaVLaInO6 | Na | V | La | In | 2.544322997
NaVLiNbO6 | Na | V | Li | Nb | 2.81010926
NaVLiVO6 | Na | V | Li | V | 1.782964202
NaVMgTiO6 | Na | V | Mg | Ti | 2.975484912
NaVRbNbO6 | Na | V | Rb | Nb | 2.345476269
NaVSnTiO6 | Na | V | Sn | Ti | 0.833213251
NaVSrGeO6 | Na | V | Sr | Ge | 1.851035372
NaVSrSiO6 | Na | V | Sr | Si | 1.548547901
NaVSrSnO6 | Na | V | Sr | Sn | 2.194622653
NaVSrTiO6 | Na | V | Sr | Ti | 2.053965934
NaVTlNbO6 | Na | V | Tl | Nb | 0.48533037
NaVYAlO6 | Na | V | Y | Al | 2.225434488
PbHfAgNbO6 | Pb | Hf | Ag | Nb | 4.224152118
PbHfBaSnO6 | Pb | Hf | Ba | Sn | 5.867489513
PbHfBaTiO6 | Pb | Hf | Ba | Ti | 4.715173396
PbHfCaGeO6 | Pb | Hf | Ca | Ge | 5.438871864
PbHfCaSiO6 | Pb | Hf | Ca | Si | 6.23205056
PbHfCaSnO6 | Pb | Hf | Ca | Sn | 6.036393612
PbHfCaTiO6 | Pb | Hf | Ca | Ti | 4.381883728
PbHfCsVO6 | Pb | Hf | Cs | V | 1.830093634
PbHfGaNbO6 | Pb | Hf | Ga | Nb | 2.729158284
PbHfGaTaO6 | Pb | Hf | Ga | Ta | 3.513598295
PbHfInNbO6 | Pb | Hf | In | Nb | 1.491118527
PbHfKNbO6 | Pb | Hf | K | Nb | 4.347420461
PbHfKSbO6 | Pb | Hf | K | Sb | 5.483723223
PbHfLaAlO6 | Pb | Hf | La | Al | 6.240145632
PbHfLaGaO6 | Pb | Hf | La | Ga | 6.330118621
PbHfLaInO6 | Pb | Hf | La | In | 5.39337693
PbHfLiNbO6 | Pb | Hf | Li | Nb | 4.317254424
PbHfLiVO6 | Pb | Hf | Li | V | 1.971901666
PbHfMgTiO6 | Pb | Hf | Mg | Ti | 4.089321614
PbHfNaNbO6 | Pb | Hf | Na | Nb | 4.135896987
PbHfNaSbO6 | Pb | Hf | Na | Sb | 5.76696615
PbHfNaVO6 | Pb | Hf | Na | V | 1.9634335
PbHfPbTiO6 | Pb | Hf | Pb | Ti | 4.510073988
PbHfPbZrO6 | Pb | Hf | Pb | Zr | 5.083910042
PbHfRbNbO6 | Pb | Hf | Rb | Nb | 4.294597438
PbHfSnHfO6 | Pb | Hf | Sn | Hf | 4.399268884
PbHfSnTiO6 | Pb | Hf | Sn | Ti | 3.97386115
PbHfSnZrO6 | Pb | Hf | Sn | Zr | 4.38249106
PbHfSrGeO6 | Pb | Hf | Sr | Ge | 6.239783015
PbHfSrSiO6 | Pb | Hf | Sr | Si | 6.223094959
PbHfSrSnO6 | Pb | Hf | Sr | Sn | 5.969245121
PbHfSrTiO6 | Pb | Hf | Sr | Ti | 4.511809568
PbHfTlNbO6 | Pb | Hf | Tl | Nb | 2.759636618
PbHfTlTaO6 | Pb | Hf | Tl | Ta | 3.520176139
PbHfYAlO6 | Pb | Hf | Y | Al | 5.658814835
PbTiAgNbO6 | Pb | Ti | Ag | Nb | 3.374084532
PbTiBaSnO6 | Pb | Ti | Ba | Sn | 4.748196307
PbTiBaTiO6 | Pb | Ti | Ba | Ti | 3.64716967
PbTiCaGeO6 | Pb | Ti | Ca | Ge | 4.326039143
PbTiCaSiO6 | Pb | Ti | Ca | Si | 3.616892582
PbTiCaSnO6 | Pb | Ti | Ca | Sn | 3.866511669
PbTiCaTiO6 | Pb | Ti | Ca | Ti | 3.759636442
PbTiLaAlO6 | Pb | Ti | La | Al | 4.438175554
PbTiLaGaO6 | Pb | Ti | La | Ga | 4.949207085
PbTiLaInO6 | Pb | Ti | La | In | 4.37995343
PbTiLiNbO6 | Pb | Ti | Li | Nb | 3.632440439
PbTiLiVO6 | Pb | Ti | Li | V | 1.564150221
PbTiMgTiO6 | Pb | Ti | Mg | Ti | 3.54079145
PbTiNaNbO6 | Pb | Ti | Na | Nb | 3.603454802
PbTiNaSbO6 | Pb | Ti | Na | Sb | 4.20100595
PbTiNaVO6 | Pb | Ti | Na | V | 2.078686619
PbTiSnTiO6 | Pb | Ti | Sn | Ti | 2.740887039
PbTiSrGeO6 | Pb | Ti | Sr | Ge | 4.214439804
PbTiSrSiO6 | Pb | Ti | Sr | Si | 3.639510723
PbTiSrSnO6 | Pb | Ti | Sr | Sn | 4.982430469
PbTiSrTiO6 | Pb | Ti | Sr | Ti | 3.754054864
PbTiTlNbO6 | Pb | Ti | Tl | Nb | 2.253986807
PbTiYAlO6 | Pb | Ti | Y | Al | 3.887638405
PbZrAgNbO6 | Pb | Zr | Ag | Nb | 4.166115284
PbZrBaSnO6 | Pb | Zr | Ba | Sn | 5.796148247
PbZrBaTiO6 | Pb | Zr | Ba | Ti | 4.688502615
PbZrCaGeO6 | Pb | Zr | Ca | Ge | 6.26137224
PbZrCaSiO6 | Pb | Zr | Ca | Si | 6.062284869
PbZrCaSnO6 | Pb | Zr | Ca | Sn | 5.978942608
PbZrCaTiO6 | Pb | Zr | Ca | Ti | 4.347411697
PbZrCsVO6 | Pb | Zr | Cs | V | 2.327454613
PbZrGaNbO6 | Pb | Zr | Ga | Nb | 2.728501752
PbZrInNbO6 | Pb | Zr | In | Nb | 1.502295363
PbZrKNbO6 | Pb | Zr | K | Nb | 4.301584994
PbZrKSbO6 | Pb | Zr | K | Sb | 5.411015669
PbZrLaAlO6 | Pb | Zr | La | Al | 6.123085031
PbZrLaGaO6 | Pb | Zr | La | Ga | 5.792527133
PbZrLaInO6 | Pb | Zr | La | In | 5.413060914
PbZrLiNbO6 | Pb | Zr | Li | Nb | 4.322954385
PbZrLiVO6 | Pb | Zr | Li | V | 1.984307728
PbZrMgTiO6 | Pb | Zr | Mg | Ti | 4.199383995
PbZrNaNbO6 | Pb | Zr | Na | Nb | 4.26853485
PbZrNaSbO6 | Pb | Zr | Na | Sb | 5.661587712
PbZrNaVO6 | Pb | Zr | Na | V | 1.975980895
PbZrPbTiO6 | Pb | Zr | Pb | Ti | 4.486692552
PbZrRbNbO6 | Pb | Zr | Rb | Nb | 4.42595383
PbZrSnHfO6 | Pb | Zr | Sn | Hf | 4.382511212
PbZrSnTiO6 | Pb | Zr | Sn | Ti | 3.967840494
PbZrSnZrO6 | Pb | Zr | Sn | Zr | 4.372622984
PbZrSrGeO6 | Pb | Zr | Sr | Ge | 6.143619812
PbZrSrSiO6 | Pb | Zr | Sr | Si | 6.047798161
PbZrSrSnO6 | Pb | Zr | Sr | Sn | 5.909817046
PbZrSrTiO6 | Pb | Zr | Sr | Ti | 4.782362473
PbZrTlNbO6 | Pb | Zr | Tl | Nb | 2.769123763
PbZrYAlO6 | Pb | Zr | Y | Al | 5.580683524
RbNbAgNbO6 | Rb | Nb | Ag | Nb | 3.000554212
RbNbBaSnO6 | Rb | Nb | Ba | Sn | 4.582478857
RbNbBaTiO6 | Rb | Nb | Ba | Ti | 3.825994961
RbNbCaGeO6 | Rb | Nb | Ca | Ge | 4.444933002
RbNbCaSiO6 | Rb | Nb | Ca | Si | 3.961833599
RbNbCaSnO6 | Rb | Nb | Ca | Sn | 4.978006733
RbNbCaTiO6 | Rb | Nb | Ca | Ti | 3.464606286
RbNbGaNbO6 | Rb | Nb | Ga | Nb | 1.501461081
RbNbLaAlO6 | Rb | Nb | La | Al | 4.45268281
RbNbLaGaO6 | Rb | Nb | La | Ga | 4.739790941
RbNbLaInO6 | Rb | Nb | La | In | 4.788646563
RbNbLiNbO6 | Rb | Nb | Li | Nb | 3.132605798
RbNbMgTiO6 | Rb | Nb | Mg | Ti | 3.912256022
RbNbNaNbO6 | Rb | Nb | Na | Nb | 3.104351528
RbNbNaSbO6 | Rb | Nb | Na | Sb | 4.001396256
RbNbPbTiO6 | Rb | Nb | Pb | Ti | 3.927842162
RbNbSnTiO6 | Rb | Nb | Sn | Ti | 2.827129685
RbNbSnZrO6 | Rb | Nb | Sn | Zr | 3.402918374
RbNbSrGeO6 | Rb | Nb | Sr | Ge | 4.380221184
RbNbSrSiO6 | Rb | Nb | Sr | Si | 3.912411102
RbNbSrSnO6 | Rb | Nb | Sr | Sn | 4.866665774
RbNbSrTiO6 | Rb | Nb | Sr | Ti | 3.404490411
RbNbTlNbO6 | Rb | Nb | Tl | Nb | 1.926609234
RbNbTlTaO6 | Rb | Nb | Tl | Ta | 1.755772218
RbNbYAlO6 | Rb | Nb | Y | Al | 4.581560313
RbTaAgNbO6 | Rb | Ta | Ag | Nb | 3.372259
RbTaAgTaO6 | Rb | Ta | Ag | Ta | 3.912786912
RbTaBaSnO6 | Rb | Ta | Ba | Sn | 5.005447926
RbTaBaTiO6 | Rb | Ta | Ba | Ti | 3.725461181
RbTaCaGeO6 | Rb | Ta | Ca | Ge | 5.172654926
RbTaCaHfO6 | Rb | Ta | Ca | Hf | 5.344751259
RbTaCaSiO6 | Rb | Ta | Ca | Si | 5.009983702
RbTaCaSnO6 | Rb | Ta | Ca | Sn | 5.542419882
RbTaCaTiO6 | Rb | Ta | Ca | Ti | 4.15025041
RbTaCaZrO6 | Rb | Ta | Ca | Zr | 5.289425231
RbTaCsNbO6 | Rb | Ta | Cs | Nb | 3.244169484
RbTaCsVO6 | Rb | Ta | Cs | V | 2.256230932
RbTaGaNbO6 | Rb | Ta | Ga | Nb | 1.714926982
RbTaGaTaO6 | Rb | Ta | Ga | Ta | 2.197091366
RbTaKNbO6 | Rb | Ta | K | Nb | 3.385357147
RbTaKSbO6 | Rb | Ta | K | Sb | 4.138193241
RbTaLaAlO6 | Rb | Ta | La | Al | 5.350370897
RbTaLaGaO6 | Rb | Ta | La | Ga | 5.68309794
RbTaLaInO6 | Rb | Ta | La | In | 5.659890797
RbTaLaScO6 | Rb | Ta | La | Sc | 5.569235185
RbTaLiNbO6 | Rb | Ta | Li | Nb | 3.503887171
RbTaLiTaO6 | Rb | Ta | Li | Ta | 4.063775902
RbTaLiVO6 | Rb | Ta | Li | V | 2.256156773
RbTaMgTiO6 | Rb | Ta | Mg | Ti | 5.087929236
RbTaMgZrO6 | Rb | Ta | Mg | Zr | 6.155481471
RbTaNaNbO6 | Rb | Ta | Na | Nb | 3.480365291
RbTaNaSbO6 | Rb | Ta | Na | Sb | 4.486824192
RbTaNaTaO6 | Rb | Ta | Na | Ta | 4.032147769
RbTaNaVO6 | Rb | Ta | Na | V | 1.992431484
RbTaPbHfO6 | Rb | Ta | Pb | Hf | 5.152195244
RbTaPbTiO6 | Rb | Ta | Pb | Ti | 3.863966354
RbTaPbZrO6 | Rb | Ta | Pb | Zr | 5.061727768
RbTaRbNbO6 | Rb | Ta | Rb | Nb | 3.324907538
RbTaSnHfO6 | Rb | Ta | Sn | Hf | 4.788507051
RbTaSnTiO6 | Rb | Ta | Sn | Ti | 3.187687673
RbTaSnZrO6 | Rb | Ta | Sn | Zr | 4.738259487
RbTaSrGeO6 | Rb | Ta | Sr | Ge | 4.886605861
RbTaSrHfO6 | Rb | Ta | Sr | Hf | 5.101717351
RbTaSrSiO6 | Rb | Ta | Sr | Si | 4.925639137
RbTaSrSnO6 | Rb | Ta | Sr | Sn | 5.339337693
RbTaSrTiO6 | Rb | Ta | Sr | Ti | 3.820417026
RbTaSrZrO6 | Rb | Ta | Sr | Zr | 5.004836343
RbTaTlNbO6 | Rb | Ta | Tl | Nb | 1.755690239
RbTaTlTaO6 | Rb | Ta | Tl | Ta | 2.236308333
RbTaYAlO6 | Rb | Ta | Y | Al | 5.611690741
SnHfAgNbO6 | Sn | Hf | Ag | Nb | 3.209983605
SnHfBaSnO6 | Sn | Hf | Ba | Sn | 5.174115888
SnHfBaTiO6 | Sn | Hf | Ba | Ti | 4.117569876
SnHfCaGeO6 | Sn | Hf | Ca | Ge | 4.190195999
SnHfCaSiO6 | Sn | Hf | Ca | Si | 4.879451562
SnHfCaSnO6 | Sn | Hf | Ca | Sn | 3.946579171
SnHfCaTiO6 | Sn | Hf | Ca | Ti | 3.352056245
SnHfCsVO6 | Sn | Hf | Cs | V | 1.553908766
SnHfGaNbO6 | Sn | Hf | Ga | Nb | 2.680932059
SnHfGaTaO6 | Sn | Hf | Ga | Ta | 3.434604475
SnHfInNbO6 | Sn | Hf | In | Nb | 1.463743255
SnHfKNbO6 | Sn | Hf | K | Nb | 4.033855052
SnHfLaAlO6 | Sn | Hf | La | Al | 4.926783336
SnHfLaGaO6 | Sn | Hf | La | Ga | 4.783226641
SnHfLaInO6 | Sn | Hf | La | In | 4.45984096
SnHfLiNbO6 | Sn | Hf | Li | Nb | 3.257029919
SnHfLiVO6 | Sn | Hf | Li | V | 0.650198371
SnHfMgTiO6 | Sn | Hf | Mg | Ti | 3.126042499
SnHfNaNbO6 | Sn | Hf | Na | Nb | 3.140093285
SnHfNaSbO6 | Sn | Hf | Na | Sb | 4.99990274
SnHfNaVO6 | Sn | Hf | Na | V | 1.483239949
SnHfPbTiO6 | Sn | Hf | Pb | Ti | 3.974059783
SnHfRbNbO6 | Sn | Hf | Rb | Nb | 4.012968027
SnHfSnTiO6 | Sn | Hf | Sn | Ti | 3.527115883
SnHfSnZrO6 | Sn | Hf | Sn | Zr | 3.970705007
SnHfSrGeO6 | Sn | Hf | Sr | Ge | 5.080946049
SnHfSrSiO6 | Sn | Hf | Sr | Si | 4.896460123
SnHfSrSnO6 | Sn | Hf | Sr | Sn | 5.171032937
SnHfSrTiO6 | Sn | Hf | Sr | Ti | 4.144891869
SnHfTlNbO6 | Sn | Hf | Tl | Nb | 2.709728065
SnHfYAlO6 | Sn | Hf | Y | Al | 4.336146837
SnTiYAlO6 | Sn | Ti | Y | Al | 2.700036899
SnZrAgNbO6 | Sn | Zr | Ag | Nb | 3.229537258
SnZrBaSnO6 | Sn | Zr | Ba | Sn | 5.135553587
SnZrBaTiO6 | Sn | Zr | Ba | Ti | 4.111540315
SnZrCaGeO6 | Sn | Zr | Ca | Ge | 4.991572731
SnZrCaSiO6 | Sn | Zr | Ca | Si | 4.77896532
SnZrCaSnO6 | Sn | Zr | Ca | Sn | 5.126303777
SnZrCaTiO6 | Sn | Zr | Ca | Ti | 3.430578699
SnZrCaZrO6 | Sn | Zr | Ca | Zr | 4.884594323
SnZrCsVO6 | Sn | Zr | Cs | V | 1.579963591
SnZrGaNbO6 | Sn | Zr | Ga | Nb | 2.679548904
SnZrGaTaO6 | Sn | Zr | Ga | Ta | 3.407617962
SnZrInNbO6 | Sn | Zr | In | Nb | 1.473774385
SnZrKNbO6 | Sn | Zr | K | Nb | 4.021001601
SnZrKSbO6 | Sn | Zr | K | Sb | 4.839100803
SnZrLaAlO6 | Sn | Zr | La | Al | 4.858929864
SnZrLaGaO6 | Sn | Zr | La | Ga | 4.692095969
SnZrLaInO6 | Sn | Zr | La | In | 4.423128282
SnZrLiNbO6 | Sn | Zr | Li | Nb | 3.330009183
SnZrLiVO6 | Sn | Zr | Li | V | 1.496601007
SnZrMgTiO6 | Sn | Zr | Mg | Ti | 3.24826497
SnZrNaNbO6 | Sn | Zr | Na | Nb | 3.218716099
SnZrNaSbO6 | Sn | Zr | Na | Sb | 4.940578625
SnZrNaVO6 | Sn | Zr | Na | V | 1.507160671
SnZrPbTiO6 | Sn | Zr | Pb | Ti | 3.968205092
SnZrSnTiO6 | Sn | Zr | Sn | Ti | 3.745150863
SnZrSrGeO6 | Sn | Zr | Sr | Ge | 5.012190275
SnZrSrSiO6 | Sn | Zr | Sr | Si | 4.792990418
SnZrSrSnO6 | Sn | Zr | Sr | Sn | 5.135155814
SnZrSrTiO6 | Sn | Zr | Sr | Ti | 4.137110462
SnZrTlNbO6 | Sn | Zr | Tl | Nb | 3.199119137
SnZrTlTaO6 | Sn | Zr | Tl | Ta | 3.711956415
SnZrYAlO6 | Sn | Zr | Y | Al | 4.252384233
SrGeAgNbO6 | Sr | Ge | Ag | Nb | 4.17527143
SrGeCaGeO6 | Sr | Ge | Ca | Ge | 2.594730579
SrGeCaSiO6 | Sr | Ge | Ca | Si | 3.610404089
SrGeCaSnO6 | Sr | Ge | Ca | Sn | 3.176619834
SrGeCaTiO6 | Sr | Ge | Ca | Ti | 4.854383494
SrGeLaAlO6 | Sr | Ge | La | Al | 5.326796507
SrGeLaGaO6 | Sr | Ge | La | Ga | 3.461904133
SrGeLaInO6 | Sr | Ge | La | In | 3.979319695
SrGeLiVO6 | Sr | Ge | Li | V | 2.036765745
SrGeMgTiO6 | Sr | Ge | Mg | Ti | 5.057554717
SrGeSnTiO6 | Sr | Ge | Sn | Ti | 3.278589306
SrGeYAlO6 | Sr | Ge | Y | Al | 5.805413062
SrHfAgNbO6 | Sr | Hf | Ag | Nb | 4.176895192
SrHfAgTaO6 | Sr | Hf | Ag | Ta | 4.200189633
SrHfBaSnO6 | Sr | Hf | Ba | Sn | 6.263415327
SrHfBaTiO6 | Sr | Hf | Ba | Ti | 4.710168434
SrHfCaGeO6 | Sr | Hf | Ca | Ge | 6.746283956
SrHfCaSiO6 | Sr | Hf | Ca | Si | 7.294961255
SrHfCaSnO6 | Sr | Hf | Ca | Sn | 6.436087606
SrHfCaTiO6 | Sr | Hf | Ca | Ti | 5.06131937
SrHfCsNbO6 | Sr | Hf | Cs | Nb | 4.252232394
SrHfCsVO6 | Sr | Hf | Cs | V | 1.925412534
SrHfGaNbO6 | Sr | Hf | Ga | Nb | 2.752638628
SrHfGaTaO6 | Sr | Hf | Ga | Ta | 3.492686975
SrHfInNbO6 | Sr | Hf | In | Nb | 1.472787671
SrHfInTaO6 | Sr | Hf | In | Ta | 2.142406138
SrHfKNbO6 | Sr | Hf | K | Nb | 4.334239422
SrHfKSbO6 | Sr | Hf | K | Sb | 5.652959022
SrHfLaAlO6 | Sr | Hf | La | Al | 7.008201642
SrHfLaGaO6 | Sr | Hf | La | Ga | 7.241445283
SrHfLaInO6 | Sr | Hf | La | In | 6.550766008
SrHfLiNbO6 | Sr | Hf | Li | Nb | 4.705854233
SrHfLiVO6 | Sr | Hf | Li | V | 1.971766171
SrHfMgTiO6 | Sr | Hf | Mg | Ti | 5.499077752
SrHfMgZrO6 | Sr | Hf | Mg | Zr | 7.474759963
SrHfNaNbO6 | Sr | Hf | Na | Nb | 4.417036691
SrHfNaSbO6 | Sr | Hf | Na | Sb | 5.945060913
SrHfNaVO6 | Sr | Hf | Na | V | 1.95911547
SrHfPbHfO6 | Sr | Hf | Pb | Hf | 5.913216316
SrHfPbTiO6 | Sr | Hf | Pb | Ti | 4.806805346
SrHfPbZrO6 | Sr | Hf | Pb | Zr | 5.85190613
SrHfRbNbO6 | Sr | Hf | Rb | Nb | 4.283633554
SrHfSnHfO6 | Sr | Hf | Sn | Hf | 5.167009671
SrHfSnTiO6 | Sr | Hf | Sn | Ti | 3.490516735
SrHfSnZrO6 | Sr | Hf | Sn | Zr | 5.142678923
SrHfSrGeO6 | Sr | Hf | Sr | Ge | 6.492423051
SrHfSrSiO6 | Sr | Hf | Sr | Si | 7.274729675
SrHfSrSnO6 | Sr | Hf | Sr | Sn | 6.398151683
SrHfSrTiO6 | Sr | Hf | Sr | Ti | 4.808535196
SrHfSrZrO6 | Sr | Hf | Sr | Zr | 6.587499549
SrHfTlNbO6 | Sr | Hf | Tl | Nb | 2.789967739
SrHfTlTaO6 | Sr | Hf | Tl | Ta | 3.537462784
SrHfYAlO6 | Sr | Hf | Y | Al | 7.85475225
SrSiAgNbO6 | Sr | Si | Ag | Nb | 3.735156221
SrSiCaGeO6 | Sr | Si | Ca | Ge | 3.591819082
SrSiCaSiO6 | Sr | Si | Ca | Si | 5.791606342
SrSiCaSnO6 | Sr | Si | Ca | Sn | 3.879590944
SrSiCaTiO6 | Sr | Si | Ca | Ti | 4.490676552
SrSiLaAlO6 | Sr | Si | La | Al | 7.781253229
SrSiLaGaO6 | Sr | Si | La | Ga | 5.025059286
SrSiLaInO6 | Sr | Si | La | In | 5.1817765
SrSiLiNbO6 | Sr | Si | Li | Nb | 4.200926152
SrSiLiVO6 | Sr | Si | Li | V | 1.55928847
SrSiMgTiO6 | Sr | Si | Mg | Ti | 5.003049204
SrSiSnTiO6 | Sr | Si | Sn | Ti | 2.61479547
SrSiSrGeO6 | Sr | Si | Sr | Ge | 3.06110138
SrSiSrSnO6 | Sr | Si | Sr | Sn | 3.529644563
SrSiSrTiO6 | Sr | Si | Sr | Ti | 4.387038008
SrSiYAlO6 | Sr | Si | Y | Al | 8.103995713
SrSnAgNbO6 | Sr | Sn | Ag | Nb | 4.236154672
SrSnCaGeO6 | Sr | Sn | Ca | Ge | 2.579727765
SrSnCaSiO6 | Sr | Sn | Ca | Si | 3.848751305
SrSnCaSnO6 | Sr | Sn | Ca | Sn | 3.697927802
SrSnCaTiO6 | Sr | Sn | Ca | Ti | 4.770072455
SrSnLaAlO6 | Sr | Sn | La | Al | 5.552495553
SrSnLaGaO6 | Sr | Sn | La | Ga | 4.088655265
SrSnLaInO6 | Sr | Sn | La | In | 4.176892582
SrSnMgTiO6 | Sr | Sn | Mg | Ti | 5.151680803
SrSnSnTiO6 | Sr | Sn | Sn | Ti | 4.288963447
SrSnSrGeO6 | Sr | Sn | Sr | Ge | 2.299718075
SrSnSrTiO6 | Sr | Sn | Sr | Ti | 5.121862654
SrSnYAlO6 | Sr | Sn | Y | Al | 5.559431157
SrTiAgNbO6 | Sr | Ti | Ag | Nb | 3.339764295
SrTiCaGeO6 | Sr | Ti | Ca | Ge | 4.897520596
SrTiCaSiO6 | Sr | Ti | Ca | Si | 4.487936065
SrTiCaSnO6 | Sr | Ti | Ca | Sn | 4.770601938
SrTiCaTiO6 | Sr | Ti | Ca | Ti | 3.931832825
SrTiLaAlO6 | Sr | Ti | La | Al | 4.975239684
SrTiLaGaO6 | Sr | Ti | La | Ga | 5.29666036
SrTiLaInO6 | Sr | Ti | La | In | 5.292661823
SrTiLiNbO6 | Sr | Ti | Li | Nb | 3.574708867
SrTiLiVO6 | Sr | Ti | Li | V | 2.701019829
SrTiMgTiO6 | Sr | Ti | Mg | Ti | 4.740281538
SrTiSnTiO6 | Sr | Ti | Sn | Ti | 2.822797487
SrTiSrGeO6 | Sr | Ti | Sr | Ge | 4.676873549
SrTiYAlO6 | Sr | Ti | Y | Al | 5.292063377
SrZrAgNbO6 | Sr | Zr | Ag | Nb | 4.138226816
SrZrAgTaO6 | Sr | Zr | Ag | Ta | 4.170672569
SrZrBaSnO6 | Sr | Zr | Ba | Sn | 6.427321329
SrZrBaTiO6 | Sr | Zr | Ba | Ti | 4.674153802
SrZrCaGeO6 | Sr | Zr | Ca | Ge | 6.200940699
SrZrCaSiO6 | Sr | Zr | Ca | Si | 6.823548556
SrZrCaSnO6 | Sr | Zr | Ca | Sn | 6.727992178
SrZrCaTiO6 | Sr | Zr | Ca | Ti | 5.064483253
SrZrCsNbO6 | Sr | Zr | Cs | Nb | 4.204970633
SrZrCsVO6 | Sr | Zr | Cs | V | 2.301070665
SrZrGaNbO6 | Sr | Zr | Ga | Nb | 2.75034975
SrZrGaTaO6 | Sr | Zr | Ga | Ta | 3.445174563
SrZrInNbO6 | Sr | Zr | In | Nb | 1.480554007
SrZrInTaO6 | Sr | Zr | In | Ta | 2.104380205
SrZrKNbO6 | Sr | Zr | K | Nb | 4.283561279
SrZrKSbO6 | Sr | Zr | K | Sb | 5.578868143
SrZrLaAlO6 | Sr | Zr | La | Al | 6.741766285
SrZrLaGaO6 | Sr | Zr | La | Ga | 6.999519732
SrZrLaInO6 | Sr | Zr | La | In | 6.771740807
SrZrLiNbO6 | Sr | Zr | Li | Nb | 4.959242475
SrZrLiTaO6 | Sr | Zr | Li | Ta | 5.176051827
SrZrLiVO6 | Sr | Zr | Li | V | 1.987131612
SrZrMgTiO6 | Sr | Zr | Mg | Ti | 5.717352915
SrZrMgZrO6 | Sr | Zr | Mg | Zr | 6.943180739
SrZrNaNbO6 | Sr | Zr | Na | Nb | 4.375144271
SrZrNaSbO6 | Sr | Zr | Na | Sb | 5.864816808
SrZrNaVO6 | Sr | Zr | Na | V | 1.97424218
SrZrPbHfO6 | Sr | Zr | Pb | Hf | 5.851968532
SrZrPbTiO6 | Sr | Zr | Pb | Ti | 4.786374901
SrZrPbZrO6 | Sr | Zr | Pb | Zr | 5.795287748
SrZrRbNbO6 | Sr | Zr | Rb | Nb | 4.240433077
SrZrSnHfO6 | Sr | Zr | Sn | Hf | 5.142562912
SrZrSnTiO6 | Sr | Zr | Sn | Ti | 4.132405402
SrZrSnZrO6 | Sr | Zr | Sn | Zr | 5.126089659
SrZrSrGeO6 | Sr | Zr | Sr | Ge | 6.415338434
SrZrSrSiO6 | Sr | Zr | Sr | Si | 6.767726491
SrZrSrSnO6 | Sr | Zr | Sr | Sn | 6.667386491
SrZrSrTiO6 | Sr | Zr | Sr | Ti | 4.765770048
SrZrTlNbO6 | Sr | Zr | Tl | Nb | 2.796095934
SrZrTlTaO6 | Sr | Zr | Tl | Ta | 3.494338204
SrZrYAlO6 | Sr | Zr | Y | Al | 7.46492109
TlNbAgNbO6 | Tl | Nb | Ag | Nb | 1.863303536
TlNbBaSnO6 | Tl | Nb | Ba | Sn | 2.988799268
TlNbBaTiO6 | Tl | Nb | Ba | Ti | 2.22130272
TlNbCaGeO6 | Tl | Nb | Ca | Ge | 2.121469287
TlNbCaSiO6 | Tl | Nb | Ca | Si | 1.359093402
TlNbCaSnO6 | Tl | Nb | Ca | Sn | 3.248956849
TlNbCaTiO6 | Tl | Nb | Ca | Ti | 1.844661254
TlNbGaNbO6 | Tl | Nb | Ga | Nb | 1.151941955
TlNbLaAlO6 | Tl | Nb | La | Al | 2.155799154
TlNbLaGaO6 | Tl | Nb | La | Ga | 2.713028066
TlNbLaInO6 | Tl | Nb | La | In | 3.075158113
TlNbLiNbO6 | Tl | Nb | Li | Nb | 1.438117049
TlNbMgTiO6 | Tl | Nb | Mg | Ti | 1.737647718
TlNbNaNbO6 | Tl | Nb | Na | Nb | 1.442237178
TlNbNaSbO6 | Tl | Nb | Na | Sb | 1.927205191
TlNbSnTiO6 | Tl | Nb | Sn | Ti | 2.310134428
TlNbSrGeO6 | Tl | Nb | Sr | Ge | 2.080620924
TlNbSrSiO6 | Tl | Nb | Sr | Si | 1.42267454
TlNbSrSnO6 | Tl | Nb | Sr | Sn | 3.155717175
TlNbSrTiO6 | Tl | Nb | Sr | Ti | 1.525019204
TlNbTlTaO6 | Tl | Nb | Tl | Ta | 1.496019087
TlNbYAlO6 | Tl | Nb | Y | Al | 2.005687868
TlTaAgNbO6 | Tl | Ta | Ag | Nb | 1.792626623
TlTaAgTaO6 | Tl | Ta | Ag | Ta | 2.28245774
TlTaBaSnO6 | Tl | Ta | Ba | Sn | 3.305403
TlTaCaGeO6 | Tl | Ta | Ca | Ge | 2.612967569
TlTaCaSiO6 | Tl | Ta | Ca | Si | 2.222111758
TlTaCaSnO6 | Tl | Ta | Ca | Sn | 3.614900816
TlTaCaTiO6 | Tl | Ta | Ca | Ti | 1.862690557
TlTaCsNbO6 | Tl | Ta | Cs | Nb | 2.310062164
TlTaGaNbO6 | Tl | Ta | Ga | Nb | 1.474210517
TlTaKNbO6 | Tl | Ta | K | Nb | 1.760951658
TlTaKSbO6 | Tl | Ta | K | Sb | 2.0733894
TlTaLaAlO6 | Tl | Ta | La | Al | 2.937475473
TlTaLaGaO6 | Tl | Ta | La | Ga | 3.420622789
TlTaLaInO6 | Tl | Ta | La | In | 3.687048868
TlTaLiNbO6 | Tl | Ta | Li | Nb | 1.758171378
TlTaMgTiO6 | Tl | Ta | Mg | Ti | 2.451618012
TlTaNaNbO6 | Tl | Ta | Na | Nb | 1.760295096
TlTaNaSbO6 | Tl | Ta | Na | Sb | 2.276086568
TlTaPbTiO6 | Tl | Ta | Pb | Ti | 1.898800066
TlTaPbZrO6 | Tl | Ta | Pb | Zr | 3.507812622
TlTaSnHfO6 | Tl | Ta | Sn | Hf | 3.505613063
TlTaSnTiO6 | Tl | Ta | Sn | Ti | 1.850789899
TlTaSrGeO6 | Tl | Ta | Sr | Ge | 2.425121676
TlTaSrSiO6 | Tl | Ta | Sr | Si | 2.29747616
TlTaSrSnO6 | Tl | Ta | Sr | Sn | 3.507231154
TlTaSrTiO6 | Tl | Ta | Sr | Ti | 1.87716885
TlTaYAlO6 | Tl | Ta | Y | Al | 2.819711084

## lumo
atom | lumo
Li | -1.091181
Be | -2.0170174
B | -0.3006631
N | -0.2827954
O | -0.2535247
F | -0.2316404
Na | -0.7324533
Mg | -1.3275428
Al | -0.4437652
Si | -0.4630544
K | -0.7930126
Ca | -1.9474817
Sc | -1.4678557
Ti | -1.4680224
V | -1.3451702
Cr | -4.2730422
Mn | -1.1173952
Fe | -4.3072144
Co | -0.8715496
Ni | -0.7576112
Cu | -0.6925801
Zn | -1.1129705
Ga | -0.4936444
Ge | -0.5305816
As | -0.5332101
Rb | -0.734437
Sr | -1.2870614
Y | -1.4134071
Zr | -1.452457
Nb | -1.4341196
Mo | -1.1616069
Ru | -0.6395879
Rh | -3.3640417
Pd | -3.3477575
Ag | -0.7293487
Cd | -1.1808243
In | -0.4922595
Sn | -0.5400431
Sb | -0.5579911
Te | -0.5615084
Cs | -0.7221757
Ba | -2.0256043
La | -2.1883001
Hf | -1.397228
Ta | -1.3809299
W | -3.2910957
Re | -1.3062788
Os | -1.2164654
Ir | -0.9383571
Pt | -0.7057722
Au | -0.7638054
Hg | -1.0424159
Tl | -0.5604694
Pb | -0.6421293
Bi | -0.6894308